## Information
Paper title | Quantitative Description of Chloride Ingress in Concrete Using Machine Learning Algorithms
Authors | Mojtaba Aliasghar-Mamaghani, Ioannis Koutromanos, Matthew Hebdon, and Carin Roberts-Wollmann
Journal | Construction and Building Materials
Note: | For the latest updates, please visit the first author GitHub webpage: https://github.com/mojtaba-aam/Chloride-AI.git

## Dataset
No. | Specification | Depth from surface,mm | Total chloride, % of binder mass | OPC,kg/m3 | SRPC,kg/m3 | Cement type | Fly ash,kg/m3 | GGBS,kg/m3 | Silica fume,kg/m3 | Superplasticizer,kg/m3 | Water,kg/m3 | Fine aggregate,kg/m3 | Coarse aggregate,kg/m3 | Water/binder | Age, year | Mean temperature, °C | Surface chloride,g/L | Exposure zones | Compressive strength | Source
1 | 1-35 | 0.465925 | 1.36515 | 0 | 450 | SRPC | 0 | 0 | 0 | 4.5 | 157.5 | 839 | 839 | 0.35 | 0.8 | 11 | 14 | 0 | 70 | Luping, 2003 [Chloride Ingress in Concrete Exposed to Marine Environment]
2 |  | 1.38425 | 1.87916 | 0 | 450 | SRPC | 0 | 0 | 0 | 4.5 | 157.5 | 839 | 839 | 0.35 | 0.8 | 11 | 14 | 0 | 70
3 |  | 2.93891 | 1.68661 | 0 | 450 | SRPC | 0 | 0 | 0 | 4.5 | 157.5 | 839 | 839 | 0.35 | 0.8 | 11 | 14 | 0 | 70
4 |  | 5.1339 | 1.44595 | 0 | 450 | SRPC | 0 | 0 | 0 | 4.5 | 157.5 | 839 | 839 | 0.35 | 0.8 | 11 | 14 | 0 | 70
5 |  | 9.98138 | 0.948606 | 0 | 450 | SRPC | 0 | 0 | 0 | 4.5 | 157.5 | 839 | 839 | 0.35 | 0.8 | 11 | 14 | 0 | 70
6 |  | 15.1033 | 0.435236 | 0 | 450 | SRPC | 0 | 0 | 0 | 4.5 | 157.5 | 839 | 839 | 0.35 | 0.8 | 11 | 14 | 0 | 70
7 |  | 20.0432 | 0.0824457 | 0 | 450 | SRPC | 0 | 0 | 0 | 4.5 | 157.5 | 839 | 839 | 0.35 | 0.8 | 11 | 14 | 0 | 70
8 |  | 30.0185 | 0.0353339 | 0 | 450 | SRPC | 0 | 0 | 0 | 4.5 | 157.5 | 839 | 839 | 0.35 | 0.8 | 11 | 14 | 0 | 70
9 |  | 0.844447 | 3.4048 | 0 | 450 | SRPC | 0 | 0 | 0 | 4.5 | 157.5 | 839 | 839 | 0.35 | 10.3 | 11 | 14 | 0 | 70
10 |  | 2.95488 | 4.30438 | 0 | 450 | SRPC | 0 | 0 | 0 | 4.5 | 157.5 | 839 | 839 | 0.35 | 10.3 | 11 | 14 | 0 | 70
11 |  | 4.96468 | 3.71038 | 0 | 450 | SRPC | 0 | 0 | 0 | 4.5 | 157.5 | 839 | 839 | 0.35 | 10.3 | 11 | 14 | 0 | 70
12 |  | 6.97594 | 3.35728 | 0 | 450 | SRPC | 0 | 0 | 0 | 4.5 | 157.5 | 839 | 839 | 0.35 | 10.3 | 11 | 14 | 0 | 70
13 |  | 10.3596 | 2.94008 | 0 | 450 | SRPC | 0 | 0 | 0 | 4.5 | 157.5 | 839 | 839 | 0.35 | 10.3 | 11 | 14 | 0 | 70
14 |  | 14.7494 | 2.42663 | 0 | 450 | SRPC | 0 | 0 | 0 | 4.5 | 157.5 | 839 | 839 | 0.35 | 10.3 | 11 | 14 | 0 | 70
15 |  | 18.8655 | 2.05769 | 0 | 450 | SRPC | 0 | 0 | 0 | 4.5 | 157.5 | 839 | 839 | 0.35 | 10.3 | 11 | 14 | 0 | 70
16 |  | 23.8973 | 1.76915 | 0 | 450 | SRPC | 0 | 0 | 0 | 4.5 | 157.5 | 839 | 839 | 0.35 | 10.3 | 11 | 14 | 0 | 70
17 |  | 30.2092 | 1.28803 | 0 | 450 | SRPC | 0 | 0 | 0 | 4.5 | 157.5 | 839 | 839 | 0.35 | 10.3 | 11 | 14 | 0 | 70
18 |  | 38.5351 | 0.903483 | 0 | 450 | SRPC | 0 | 0 | 0 | 4.5 | 157.5 | 839 | 839 | 0.35 | 10.3 | 11 | 14 | 0 | 70
19 |  | 49.7906 | 0.679849 | 0 | 450 | SRPC | 0 | 0 | 0 | 4.5 | 157.5 | 839 | 839 | 0.35 | 10.3 | 11 | 14 | 0 | 70
20 | O | 0.990991 | 1.80759 | 0 | 430 | SRPC | 0 | 0 | 0 | 4.3 | 163.4 | 813 | 840 | 0.38 | 0.8 | 11 | 14 | 0 | 58
21 |  | 3.15315 | 2.0975 | 0 | 430 | SRPC | 0 | 0 | 0 | 4.3 | 163.4 | 813 | 840 | 0.38 | 0.8 | 11 | 14 | 0 | 58
22 |  | 4.86486 | 1.9164 | 0 | 430 | SRPC | 0 | 0 | 0 | 4.3 | 163.4 | 813 | 840 | 0.38 | 0.8 | 11 | 14 | 0 | 58
23 |  | 6.75676 | 1.73542 | 0 | 430 | SRPC | 0 | 0 | 0 | 4.3 | 163.4 | 813 | 840 | 0.38 | 0.8 | 11 | 14 | 0 | 58
24 |  | 10.0901 | 1.34279 | 0 | 430 | SRPC | 0 | 0 | 0 | 4.3 | 163.4 | 813 | 840 | 0.38 | 0.8 | 11 | 14 | 0 | 58
25 |  | 14.955 | 0.860057 | 0 | 430 | SRPC | 0 | 0 | 0 | 4.3 | 163.4 | 813 | 840 | 0.38 | 0.8 | 11 | 14 | 0 | 58
26 |  | 19.9099 | 0.422935 | 0 | 430 | SRPC | 0 | 0 | 0 | 4.3 | 163.4 | 813 | 840 | 0.38 | 0.8 | 11 | 14 | 0 | 58
27 |  | 30.1802 | 0.141115 | 0 | 430 | SRPC | 0 | 0 | 0 | 4.3 | 163.4 | 813 | 840 | 0.38 | 0.8 | 11 | 14 | 0 | 58
28 |  | 40 | 0.0715835 | 0 | 430 | SRPC | 0 | 0 | 0 | 4.3 | 163.4 | 813 | 840 | 0.38 | 0.8 | 11 | 14 | 0 | 58
29 |  | 50.0901 | 0.0629654 | 0 | 430 | SRPC | 0 | 0 | 0 | 4.3 | 163.4 | 813 | 840 | 0.38 | 0.8 | 11 | 14 | 0 | 58
30 |  | 0.45045 | 3.58381 | 0 | 430 | SRPC | 0 | 0 | 0 | 4.3 | 163.4 | 813 | 840 | 0.38 | 1 | 11 | 14 | 0 | 58
31 |  | 1.35135 | 3.09849 | 0 | 430 | SRPC | 0 | 0 | 0 | 4.3 | 163.4 | 813 | 840 | 0.38 | 1 | 11 | 14 | 0 | 58
32 |  | 2.97297 | 2.61365 | 0 | 430 | SRPC | 0 | 0 | 0 | 4.3 | 163.4 | 813 | 840 | 0.38 | 1 | 11 | 14 | 0 | 58
33 |  | 4.95495 | 2.18978 | 0 | 430 | SRPC | 0 | 0 | 0 | 4.3 | 163.4 | 813 | 840 | 0.38 | 1 | 11 | 14 | 0 | 58
34 |  | 10 | 1.61605 | 0 | 430 | SRPC | 0 | 0 | 0 | 4.3 | 163.4 | 813 | 840 | 0.38 | 1 | 11 | 14 | 0 | 58
35 |  | 15.045 | 1.02714 | 0 | 430 | SRPC | 0 | 0 | 0 | 4.3 | 163.4 | 813 | 840 | 0.38 | 1 | 11 | 14 | 0 | 58
36 |  | 19.8198 | 0.559536 | 0 | 430 | SRPC | 0 | 0 | 0 | 4.3 | 163.4 | 813 | 840 | 0.38 | 1 | 11 | 14 | 0 | 58
37 |  | 30.1802 | 0.0500088 | 0 | 430 | SRPC | 0 | 0 | 0 | 4.3 | 163.4 | 813 | 840 | 0.38 | 1 | 11 | 14 | 0 | 58
38 |  | 40 | 0.0715835 | 0 | 430 | SRPC | 0 | 0 | 0 | 4.3 | 163.4 | 813 | 840 | 0.38 | 1 | 11 | 14 | 0 | 58
39 |  | 50.0901 | 0.0629654 | 0 | 430 | SRPC | 0 | 0 | 0 | 4.3 | 163.4 | 813 | 840 | 0.38 | 1 | 11 | 14 | 0 | 58
40 |  | 0.990991 | 3.34121 | 0 | 430 | SRPC | 0 | 0 | 0 | 4.3 | 163.4 | 813 | 840 | 0.38 | 2 | 11 | 14 | 0 | 58
41 |  | 2.97297 | 2.99326 | 0 | 430 | SRPC | 0 | 0 | 0 | 4.3 | 163.4 | 813 | 840 | 0.38 | 2 | 11 | 14 | 0 | 58
42 |  | 5.85586 | 2.50923 | 0 | 430 | SRPC | 0 | 0 | 0 | 4.3 | 163.4 | 813 | 840 | 0.38 | 2 | 11 | 14 | 0 | 58
43 |  | 10 | 1.99566 | 0 | 430 | SRPC | 0 | 0 | 0 | 4.3 | 163.4 | 813 | 840 | 0.38 | 2 | 11 | 14 | 0 | 58
44 |  | 15.045 | 1.57378 | 0 | 430 | SRPC | 0 | 0 | 0 | 4.3 | 163.4 | 813 | 840 | 0.38 | 2 | 11 | 14 | 0 | 58
45 |  | 19.9099 | 1.16697 | 0 | 430 | SRPC | 0 | 0 | 0 | 4.3 | 163.4 | 813 | 840 | 0.38 | 2 | 11 | 14 | 0 | 58
46 |  | 30 | 0.550976 | 0 | 430 | SRPC | 0 | 0 | 0 | 4.3 | 163.4 | 813 | 840 | 0.38 | 2 | 11 | 14 | 0 | 58
47 |  | 39.9099 | 0.101894 | 0 | 430 | SRPC | 0 | 0 | 0 | 4.3 | 163.4 | 813 | 840 | 0.38 | 2 | 11 | 14 | 0 | 58
48 |  | 50 | 0.0780911 | 0 | 430 | SRPC | 0 | 0 | 0 | 4.3 | 163.4 | 813 | 840 | 0.38 | 2 | 11 | 14 | 0 | 58
49 | 1-40 | 0.892383 | 2.99697 | 0 | 420 | SRPC | 0 | 0 | 0 | 3.36 | 168 | 873 | 806 | 0.4 | 10.3 | 11 | 14 | 0 | 58
50 |  | 2.96009 | 4.13503 | 0 | 420 | SRPC | 0 | 0 | 0 | 3.36 | 168 | 873 | 806 | 0.4 | 10.3 | 11 | 14 | 0 | 58
51 |  | 5.19894 | 5.27321 | 0 | 420 | SRPC | 0 | 0 | 0 | 3.36 | 168 | 873 | 806 | 0.4 | 10.3 | 11 | 14 | 0 | 58
52 |  | 7.24264 | 4.44815 | 0 | 420 | SRPC | 0 | 0 | 0 | 3.36 | 168 | 873 | 806 | 0.4 | 10.3 | 11 | 14 | 0 | 58
53 |  | 10.1421 | 3.62372 | 0 | 420 | SRPC | 0 | 0 | 0 | 3.36 | 168 | 873 | 806 | 0.4 | 10.3 | 11 | 14 | 0 | 58
54 |  | 14.4171 | 3.31691 | 0 | 420 | SRPC | 0 | 0 | 0 | 3.36 | 168 | 873 | 806 | 0.4 | 10.3 | 11 | 14 | 0 | 58
55 |  | 18.3481 | 2.87209 | 0 | 420 | SRPC | 0 | 0 | 0 | 3.36 | 168 | 873 | 806 | 0.4 | 10.3 | 11 | 14 | 0 | 58
56 |  | 23.4796 | 2.63479 | 0 | 420 | SRPC | 0 | 0 | 0 | 3.36 | 168 | 873 | 806 | 0.4 | 10.3 | 11 | 14 | 0 | 58
57 |  | 30.4918 | 2.22669 | 0 | 420 | SRPC | 0 | 0 | 0 | 3.36 | 168 | 873 | 806 | 0.4 | 10.3 | 11 | 14 | 0 | 58
58 |  | 40.0728 | 1.95823 | 0 | 420 | SRPC | 0 | 0 | 0 | 3.36 | 168 | 873 | 806 | 0.4 | 10.3 | 11 | 14 | 0 | 58
59 |  | 49.8272 | 1.86211 | 0 | 420 | SRPC | 0 | 0 | 0 | 3.36 | 168 | 873 | 806 | 0.4 | 10.3 | 11 | 14 | 0 | 58
60 |  | 1.24984 | 4.23708 | 0 | 420 | SRPC | 0 | 0 | 0 | 3.36 | 168 | 873 | 806 | 0.4 | 10.3 | 11 | 14 | 1 | 58
61 |  | 3.49796 | 6.13296 | 0 | 420 | SRPC | 0 | 0 | 0 | 3.36 | 168 | 873 | 806 | 0.4 | 10.3 | 11 | 14 | 1 | 58
62 |  | 5.19894 | 5.27321 | 0 | 420 | SRPC | 0 | 0 | 0 | 3.36 | 168 | 873 | 806 | 0.4 | 10.3 | 11 | 14 | 1 | 58
63 |  | 7.0656 | 3.96585 | 0 | 420 | SRPC | 0 | 0 | 0 | 3.36 | 168 | 873 | 806 | 0.4 | 10.3 | 11 | 14 | 1 | 58
64 |  | 9.97179 | 3.69248 | 0 | 420 | SRPC | 0 | 0 | 0 | 3.36 | 168 | 873 | 806 | 0.4 | 10.3 | 11 | 14 | 1 | 58
65 |  | 14.2468 | 3.38567 | 0 | 420 | SRPC | 0 | 0 | 0 | 3.36 | 168 | 873 | 806 | 0.4 | 10.3 | 11 | 14 | 1 | 58
66 |  | 18.3476 | 2.83765 | 0 | 420 | SRPC | 0 | 0 | 0 | 3.36 | 168 | 873 | 806 | 0.4 | 10.3 | 11 | 14 | 1 | 58
67 |  | 23.6495 | 2.5316 | 0 | 420 | SRPC | 0 | 0 | 0 | 3.36 | 168 | 873 | 806 | 0.4 | 10.3 | 11 | 14 | 1 | 58
68 |  | 30.8328 | 2.12362 | 0 | 420 | SRPC | 0 | 0 | 0 | 3.36 | 168 | 873 | 806 | 0.4 | 10.3 | 11 | 14 | 1 | 58
69 |  | 40 | 1.75058 | 0 | 420 | SRPC | 0 | 0 | 0 | 3.36 | 168 | 873 | 806 | 0.4 | 10.3 | 11 | 14 | 1 | 58
70 |  | 49.8242 | 1.62103 | 0 | 420 | SRPC | 0 | 0 | 0 | 3.36 | 168 | 873 | 806 | 0.4 | 10.3 | 11 | 14 | 1 | 58
71 | 1-50 | 0.990991 | 1.55733 | 0 | 370 | SRPC | 0 | 0 | 0 | 0 | 185 | 876 | 808 | 0.5 | 0.8 | 11 | 14 | 0 | 41
72 |  | 3.24324 | 2.14313 | 0 | 370 | SRPC | 0 | 0 | 0 | 0 | 185 | 876 | 808 | 0.5 | 0.8 | 11 | 14 | 0 | 41
73 |  | 4.86486 | 1.99611 | 0 | 370 | SRPC | 0 | 0 | 0 | 0 | 185 | 876 | 808 | 0.5 | 0.8 | 11 | 14 | 0 | 41
74 |  | 6.93694 | 1.73902 | 0 | 370 | SRPC | 0 | 0 | 0 | 0 | 185 | 876 | 808 | 0.5 | 0.8 | 11 | 14 | 0 | 41
75 |  | 10 | 1.40838 | 0 | 370 | SRPC | 0 | 0 | 0 | 0 | 185 | 876 | 808 | 0.5 | 0.8 | 11 | 14 | 0 | 41
76 |  | 14.955 | 0.985614 | 0 | 370 | SRPC | 0 | 0 | 0 | 0 | 185 | 876 | 808 | 0.5 | 0.8 | 11 | 14 | 0 | 41
77 |  | 20 | 0.581152 | 0 | 370 | SRPC | 0 | 0 | 0 | 0 | 185 | 876 | 808 | 0.5 | 0.8 | 11 | 14 | 0 | 41
78 |  | 30.0901 | 0.120395 | 0 | 370 | SRPC | 0 | 0 | 0 | 0 | 185 | 876 | 808 | 0.5 | 0.8 | 11 | 14 | 0 | 41
79 |  | 1.08108 | 3.90286 | 0 | 370 | SRPC | 0 | 0 | 0 | 0 | 185 | 876 | 808 | 0.5 | 1.2 | 11 | 14 | 0 | 41
80 |  | 3.06306 | 3.68244 | 0 | 370 | SRPC | 0 | 0 | 0 | 0 | 185 | 876 | 808 | 0.5 | 1.2 | 11 | 14 | 0 | 41
81 |  | 4.86486 | 3.35213 | 0 | 370 | SRPC | 0 | 0 | 0 | 0 | 185 | 876 | 808 | 0.5 | 1.2 | 11 | 14 | 0 | 41
82 |  | 6.93694 | 3.24164 | 0 | 370 | SRPC | 0 | 0 | 0 | 0 | 185 | 876 | 808 | 0.5 | 1.2 | 11 | 14 | 0 | 41
83 |  | 9.90991 | 2.5995 | 0 | 370 | SRPC | 0 | 0 | 0 | 0 | 185 | 876 | 808 | 0.5 | 1.2 | 11 | 14 | 0 | 41
84 |  | 14.955 | 2.19504 | 0 | 370 | SRPC | 0 | 0 | 0 | 0 | 185 | 876 | 808 | 0.5 | 1.2 | 11 | 14 | 0 | 41
85 |  | 19.9099 | 1.55238 | 0 | 370 | SRPC | 0 | 0 | 0 | 0 | 185 | 876 | 808 | 0.5 | 1.2 | 11 | 14 | 0 | 41
86 |  | 30.0901 | 0.780081 | 0 | 370 | SRPC | 0 | 0 | 0 | 0 | 185 | 876 | 808 | 0.5 | 1.2 | 11 | 14 | 0 | 41
87 |  | 0.900901 | 3.09662 | 0 | 370 | SRPC | 0 | 0 | 0 | 0 | 185 | 876 | 808 | 0.5 | 2.2 | 11 | 14 | 0 | 41
88 |  | 3.06306 | 3.75574 | 0 | 370 | SRPC | 0 | 0 | 0 | 0 | 185 | 876 | 808 | 0.5 | 2.2 | 11 | 14 | 0 | 41
89 |  | 5.85586 | 2.65554 | 0 | 370 | SRPC | 0 | 0 | 0 | 0 | 185 | 876 | 808 | 0.5 | 2.2 | 11 | 14 | 0 | 41
90 |  | 10 | 2.30628 | 0 | 370 | SRPC | 0 | 0 | 0 | 0 | 185 | 876 | 808 | 0.5 | 2.2 | 11 | 14 | 0 | 41
91 |  | 14.955 | 1.73692 | 0 | 370 | SRPC | 0 | 0 | 0 | 0 | 185 | 876 | 808 | 0.5 | 2.2 | 11 | 14 | 0 | 41
92 |  | 19.9099 | 1.36913 | 0 | 370 | SRPC | 0 | 0 | 0 | 0 | 185 | 876 | 808 | 0.5 | 2.2 | 11 | 14 | 0 | 41
93 |  | 30 | 0.76178 | 0 | 370 | SRPC | 0 | 0 | 0 | 0 | 185 | 876 | 808 | 0.5 | 2.2 | 11 | 14 | 0 | 41
94 |  | 40 | 0.319372 | 0 | 370 | SRPC | 0 | 0 | 0 | 0 | 185 | 876 | 808 | 0.5 | 2.2 | 11 | 14 | 0 | 41
95 |  | 50 | 0.280105 | 0 | 370 | SRPC | 0 | 0 | 0 | 0 | 185 | 876 | 808 | 0.5 | 2.2 | 11 | 14 | 0 | 41
96 |  | 0.990991 | 5.00236 | 0 | 370 | SRPC | 0 | 0 | 0 | 0 | 185 | 876 | 808 | 0.5 | 5.2 | 11 | 14 | 0 | 41
97 |  | 5.04505 | 5.33114 | 0 | 370 | SRPC | 0 | 0 | 0 | 0 | 185 | 876 | 808 | 0.5 | 5.2 | 11 | 14 | 0 | 41
98 |  | 6.93694 | 4.24949 | 0 | 370 | SRPC | 0 | 0 | 0 | 0 | 185 | 876 | 808 | 0.5 | 5.2 | 11 | 14 | 0 | 41
99 |  | 10.0901 | 3.64396 | 0 | 370 | SRPC | 0 | 0 | 0 | 0 | 185 | 876 | 808 | 0.5 | 5.2 | 11 | 14 | 0 | 41
100 |  | 14.0541 | 3.3314 | 0 | 370 | SRPC | 0 | 0 | 0 | 0 | 185 | 876 | 808 | 0.5 | 5.2 | 11 | 14 | 0 | 41
101 |  | 17.9279 | 2.6707 | 0 | 370 | SRPC | 0 | 0 | 0 | 0 | 185 | 876 | 808 | 0.5 | 5.2 | 11 | 14 | 0 | 41
102 |  | 21.8919 | 2.48642 | 0 | 370 | SRPC | 0 | 0 | 0 | 0 | 185 | 876 | 808 | 0.5 | 5.2 | 11 | 14 | 0 | 41
103 |  | 30 | 1.9712 | 0 | 370 | SRPC | 0 | 0 | 0 | 0 | 185 | 876 | 808 | 0.5 | 5.2 | 11 | 14 | 0 | 41
104 |  | 40 | 1.71204 | 0 | 370 | SRPC | 0 | 0 | 0 | 0 | 185 | 876 | 808 | 0.5 | 5.2 | 11 | 14 | 0 | 41
105 |  | 50.1802 | 1.6544 | 0 | 370 | SRPC | 0 | 0 | 0 | 0 | 185 | 876 | 808 | 0.5 | 5.2 | 11 | 14 | 0 | 41
106 | 2-35 | 0.990991 | 2.87196 | 450 | 0 | OPC | 0 | 0 | 0 | 7.65 | 157.5 | 801 | 868 | 0.35 | 1.3 | 11 | 14 | 0 | 60
107 |  | 3.06306 | 3.1463 | 450 | 0 | OPC | 0 | 0 | 0 | 7.65 | 157.5 | 801 | 868 | 0.35 | 1.3 | 11 | 14 | 0 | 60
108 |  | 4.95495 | 3.28382 | 450 | 0 | OPC | 0 | 0 | 0 | 7.65 | 157.5 | 801 | 868 | 0.35 | 1.3 | 11 | 14 | 0 | 60
109 |  | 7.02703 | 2.26672 | 450 | 0 | OPC | 0 | 0 | 0 | 7.65 | 157.5 | 801 | 868 | 0.35 | 1.3 | 11 | 14 | 0 | 60
110 |  | 10.0901 | 1.5691 | 450 | 0 | OPC | 0 | 0 | 0 | 7.65 | 157.5 | 801 | 868 | 0.35 | 1.3 | 11 | 14 | 0 | 60
111 |  | 14.955 | 0.887412 | 450 | 0 | OPC | 0 | 0 | 0 | 7.65 | 157.5 | 801 | 868 | 0.35 | 1.3 | 11 | 14 | 0 | 60
112 |  | 20 | 0.251381 | 450 | 0 | OPC | 0 | 0 | 0 | 7.65 | 157.5 | 801 | 868 | 0.35 | 1.3 | 11 | 14 | 0 | 60
113 |  | 30 | 0.0428177 | 450 | 0 | OPC | 0 | 0 | 0 | 7.65 | 157.5 | 801 | 868 | 0.35 | 1.3 | 11 | 14 | 0 | 60
114 |  | 39.9099 | 0.0165373 | 450 | 0 | OPC | 0 | 0 | 0 | 7.65 | 157.5 | 801 | 868 | 0.35 | 1.3 | 11 | 14 | 0 | 60
115 |  | 0.990991 | 3.78356 | 450 | 0 | OPC | 0 | 0 | 0 | 7.65 | 157.5 | 801 | 868 | 0.35 | 10.5 | 11 | 14 | 0 | 60
116 |  | 3.15315 | 4.69606 | 450 | 0 | OPC | 0 | 0 | 0 | 7.65 | 157.5 | 801 | 868 | 0.35 | 10.5 | 11 | 14 | 0 | 60
117 |  | 4.86486 | 3.86113 | 450 | 0 | OPC | 0 | 0 | 0 | 7.65 | 157.5 | 801 | 868 | 0.35 | 10.5 | 11 | 14 | 0 | 60
118 |  | 6.84685 | 3.43654 | 450 | 0 | OPC | 0 | 0 | 0 | 7.65 | 157.5 | 801 | 868 | 0.35 | 10.5 | 11 | 14 | 0 | 60
119 |  | 9.90991 | 2.87565 | 450 | 0 | OPC | 0 | 0 | 0 | 7.65 | 157.5 | 801 | 868 | 0.35 | 10.5 | 11 | 14 | 0 | 60
120 |  | 14.0541 | 2.55831 | 450 | 0 | OPC | 0 | 0 | 0 | 7.65 | 157.5 | 801 | 868 | 0.35 | 10.5 | 11 | 14 | 0 | 60
121 |  | 18.2883 | 2.40813 | 450 | 0 | OPC | 0 | 0 | 0 | 7.65 | 157.5 | 801 | 868 | 0.35 | 10.5 | 11 | 14 | 0 | 60
122 |  | 23.4234 | 1.78733 | 450 | 0 | OPC | 0 | 0 | 0 | 7.65 | 157.5 | 801 | 868 | 0.35 | 10.5 | 11 | 14 | 0 | 60
123 |  | 30.6306 | 1.22816 | 450 | 0 | OPC | 0 | 0 | 0 | 7.65 | 157.5 | 801 | 868 | 0.35 | 10.5 | 11 | 14 | 0 | 60
124 |  | 40 | 0.71547 | 450 | 0 | OPC | 0 | 0 | 0 | 7.65 | 157.5 | 801 | 868 | 0.35 | 10.5 | 11 | 14 | 0 | 60
125 |  | 50 | 0.628453 | 450 | 0 | OPC | 0 | 0 | 0 | 7.65 | 157.5 | 801 | 868 | 0.35 | 10.5 | 11 | 14 | 0 | 60
126 | 2-40 | 0.900901 | 2.21575 | 420 | 0 | OPC | 0 | 0 | 0 | 5.46 | 168 | 871 | 804 | 0.4 | 1.3 | 11 | 14 | 0 | 54
127 |  | 3.06306 | 2.23185 | 420 | 0 | OPC | 0 | 0 | 0 | 5.46 | 168 | 871 | 804 | 0.4 | 1.3 | 11 | 14 | 0 | 54
128 |  | 5.04505 | 2.09297 | 420 | 0 | OPC | 0 | 0 | 0 | 5.46 | 168 | 871 | 804 | 0.4 | 1.3 | 11 | 14 | 0 | 54
129 |  | 6.93694 | 1.73717 | 420 | 0 | OPC | 0 | 0 | 0 | 5.46 | 168 | 871 | 804 | 0.4 | 1.3 | 11 | 14 | 0 | 54
130 |  | 10.0901 | 1.36622 | 420 | 0 | OPC | 0 | 0 | 0 | 5.46 | 168 | 871 | 804 | 0.4 | 1.3 | 11 | 14 | 0 | 54
131 |  | 14.955 | 0.856325 | 420 | 0 | OPC | 0 | 0 | 0 | 5.46 | 168 | 871 | 804 | 0.4 | 1.3 | 11 | 14 | 0 | 54
132 |  | 19.9099 | 0.315468 | 420 | 0 | OPC | 0 | 0 | 0 | 5.46 | 168 | 871 | 804 | 0.4 | 1.3 | 11 | 14 | 0 | 54
133 |  | 29.9099 | 0.0394112 | 420 | 0 | OPC | 0 | 0 | 0 | 5.46 | 168 | 871 | 804 | 0.4 | 1.3 | 11 | 14 | 0 | 54
134 |  | 40 | 0.0422535 | 420 | 0 | OPC | 0 | 0 | 0 | 5.46 | 168 | 871 | 804 | 0.4 | 1.3 | 11 | 14 | 0 | 54
135 |  | 50 | 0.0295775 | 420 | 0 | OPC | 0 | 0 | 0 | 5.46 | 168 | 871 | 804 | 0.4 | 1.3 | 11 | 14 | 0 | 54
136 |  | 0.990991 | 2.52563 | 420 | 0 | OPC | 0 | 0 | 0 | 5.46 | 168 | 871 | 804 | 0.4 | 2.3 | 11 | 14 | 0 | 54
137 |  | 3.06306 | 2.71213 | 420 | 0 | OPC | 0 | 0 | 0 | 5.46 | 168 | 871 | 804 | 0.4 | 2.3 | 11 | 14 | 0 | 54
138 |  | 5.94595 | 2.34111 | 420 | 0 | OPC | 0 | 0 | 0 | 5.46 | 168 | 871 | 804 | 0.4 | 2.3 | 11 | 14 | 0 | 54
139 |  | 10 | 1.83099 | 420 | 0 | OPC | 0 | 0 | 0 | 5.46 | 168 | 871 | 804 | 0.4 | 2.3 | 11 | 14 | 0 | 54
140 |  | 14.955 | 1.77041 | 420 | 0 | OPC | 0 | 0 | 0 | 5.46 | 168 | 871 | 804 | 0.4 | 2.3 | 11 | 14 | 0 | 54
141 |  | 19.9099 | 0.857721 | 420 | 0 | OPC | 0 | 0 | 0 | 5.46 | 168 | 871 | 804 | 0.4 | 2.3 | 11 | 14 | 0 | 54
142 |  | 30 | 0.0859155 | 420 | 0 | OPC | 0 | 0 | 0 | 5.46 | 168 | 871 | 804 | 0.4 | 2.3 | 11 | 14 | 0 | 54
143 |  | 39.9099 | 0.0112422 | 420 | 0 | OPC | 0 | 0 | 0 | 5.46 | 168 | 871 | 804 | 0.4 | 2.3 | 11 | 14 | 0 | 54
144 |  | 49.9099 | 0.0140591 | 420 | 0 | OPC | 0 | 0 | 0 | 5.46 | 168 | 871 | 804 | 0.4 | 2.3 | 11 | 14 | 0 | 54
145 |  | 1.17117 | 3.05244 | 420 | 0 | OPC | 0 | 0 | 0 | 5.46 | 168 | 871 | 804 | 0.4 | 10.5 | 11 | 14 | 0 | 54
146 |  | 2.97297 | 3.93605 | 420 | 0 | OPC | 0 | 0 | 0 | 5.46 | 168 | 871 | 804 | 0.4 | 10.5 | 11 | 14 | 0 | 54
147 |  | 4.86486 | 3.76616 | 420 | 0 | OPC | 0 | 0 | 0 | 5.46 | 168 | 871 | 804 | 0.4 | 10.5 | 11 | 14 | 0 | 54
148 |  | 7.02703 | 3.11606 | 420 | 0 | OPC | 0 | 0 | 0 | 5.46 | 168 | 871 | 804 | 0.4 | 10.5 | 11 | 14 | 0 | 54
149 |  | 10.1802 | 2.71414 | 420 | 0 | OPC | 0 | 0 | 0 | 5.46 | 168 | 871 | 804 | 0.4 | 10.5 | 11 | 14 | 0 | 54
150 |  | 14.3243 | 2.25051 | 420 | 0 | OPC | 0 | 0 | 0 | 5.46 | 168 | 871 | 804 | 0.4 | 10.5 | 11 | 14 | 0 | 54
151 |  | 18.5586 | 2.0503 | 420 | 0 | OPC | 0 | 0 | 0 | 5.46 | 168 | 871 | 804 | 0.4 | 10.5 | 11 | 14 | 0 | 54
152 |  | 23.7838 | 1.71093 | 420 | 0 | OPC | 0 | 0 | 0 | 5.46 | 168 | 871 | 804 | 0.4 | 10.5 | 11 | 14 | 0 | 54
153 |  | 31.1712 | 1.4961 | 420 | 0 | OPC | 0 | 0 | 0 | 5.46 | 168 | 871 | 804 | 0.4 | 10.5 | 11 | 14 | 0 | 54
154 |  | 40.4505 | 1.37477 | 420 | 0 | OPC | 0 | 0 | 0 | 5.46 | 168 | 871 | 804 | 0.4 | 10.5 | 11 | 14 | 0 | 54
155 |  | 50.0901 | 1.53242 | 420 | 0 | OPC | 0 | 0 | 0 | 5.46 | 168 | 871 | 804 | 0.4 | 10.5 | 11 | 14 | 0 | 54
156 |  | 1.17647 | 3.07463 | 420 | 0 | OPC | 0 | 0 | 0 | 5.46 | 168 | 871 | 804 | 0.4 | 10.5 | 11 | 14 | 1 | 54
157 |  | 3.08824 | 3.28358 | 420 | 0 | OPC | 0 | 0 | 0 | 5.46 | 168 | 871 | 804 | 0.4 | 10.5 | 11 | 14 | 1 | 54
158 |  | 5 | 2.83582 | 420 | 0 | OPC | 0 | 0 | 0 | 5.46 | 168 | 871 | 804 | 0.4 | 10.5 | 11 | 14 | 1 | 54
159 |  | 7.05882 | 2.62687 | 420 | 0 | OPC | 0 | 0 | 0 | 5.46 | 168 | 871 | 804 | 0.4 | 10.5 | 11 | 14 | 1 | 54
160 |  | 10.1471 | 2.02985 | 420 | 0 | OPC | 0 | 0 | 0 | 5.46 | 168 | 871 | 804 | 0.4 | 10.5 | 11 | 14 | 1 | 54
161 |  | 14.1176 | 1.70149 | 420 | 0 | OPC | 0 | 0 | 0 | 5.46 | 168 | 871 | 804 | 0.4 | 10.5 | 11 | 14 | 1 | 54
162 |  | 18.0882 | 1.25373 | 420 | 0 | OPC | 0 | 0 | 0 | 5.46 | 168 | 871 | 804 | 0.4 | 10.5 | 11 | 14 | 1 | 54
163 |  | 23.0882 | 1.16418 | 420 | 0 | OPC | 0 | 0 | 0 | 5.46 | 168 | 871 | 804 | 0.4 | 10.5 | 11 | 14 | 1 | 54
164 |  | 30.5882 | 0.925373 | 420 | 0 | OPC | 0 | 0 | 0 | 5.46 | 168 | 871 | 804 | 0.4 | 10.5 | 11 | 14 | 1 | 54
165 |  | 40.1471 | 0.835821 | 420 | 0 | OPC | 0 | 0 | 0 | 5.46 | 168 | 871 | 804 | 0.4 | 10.5 | 11 | 14 | 1 | 54
166 |  | 49.8529 | 0.865672 | 420 | 0 | OPC | 0 | 0 | 0 | 5.46 | 168 | 871 | 804 | 0.4 | 10.5 | 11 | 14 | 1 | 54
167 | 2-50 | 1.44144 | 1.82564 | 390 | 0 | OPC | 0 | 0 | 0 | 0 | 195 | 853 | 787 | 0.5 | 0.9 | 11 | 14 | 0 | 42
168 |  | 2.97297 | 1.45397 | 390 | 0 | OPC | 0 | 0 | 0 | 0 | 195 | 853 | 787 | 0.5 | 0.9 | 11 | 14 | 0 | 42
169 |  | 4.95495 | 1.53096 | 390 | 0 | OPC | 0 | 0 | 0 | 0 | 195 | 853 | 787 | 0.5 | 0.9 | 11 | 14 | 0 | 42
170 |  | 6.84685 | 1.53059 | 390 | 0 | OPC | 0 | 0 | 0 | 0 | 195 | 853 | 787 | 0.5 | 0.9 | 11 | 14 | 0 | 42
171 |  | 10 | 1.31335 | 390 | 0 | OPC | 0 | 0 | 0 | 0 | 195 | 853 | 787 | 0.5 | 0.9 | 11 | 14 | 0 | 42
172 |  | 14.955 | 0.941015 | 390 | 0 | OPC | 0 | 0 | 0 | 0 | 195 | 853 | 787 | 0.5 | 0.9 | 11 | 14 | 0 | 42
173 |  | 20 | 0.460348 | 390 | 0 | OPC | 0 | 0 | 0 | 0 | 195 | 853 | 787 | 0.5 | 0.9 | 11 | 14 | 0 | 42
174 |  | 30.1802 | 0.0251102 | 390 | 0 | OPC | 0 | 0 | 0 | 0 | 195 | 853 | 787 | 0.5 | 0.9 | 11 | 14 | 0 | 42
175 |  | 1.35135 | 2.80051 | 390 | 0 | OPC | 0 | 0 | 0 | 0 | 195 | 853 | 787 | 0.5 | 1.3 | 11 | 14 | 0 | 42
176 |  | 2.97297 | 3.14062 | 390 | 0 | OPC | 0 | 0 | 0 | 0 | 195 | 853 | 787 | 0.5 | 1.3 | 11 | 14 | 0 | 42
177 |  | 4.86486 | 3.17121 | 390 | 0 | OPC | 0 | 0 | 0 | 0 | 195 | 853 | 787 | 0.5 | 1.3 | 11 | 14 | 0 | 42
178 |  | 6.93694 | 3.2946 | 390 | 0 | OPC | 0 | 0 | 0 | 0 | 195 | 853 | 787 | 0.5 | 1.3 | 11 | 14 | 0 | 42
179 |  | 10 | 3.03095 | 390 | 0 | OPC | 0 | 0 | 0 | 0 | 195 | 853 | 787 | 0.5 | 1.3 | 11 | 14 | 0 | 42
180 |  | 14.8649 | 2.28726 | 390 | 0 | OPC | 0 | 0 | 0 | 0 | 195 | 853 | 787 | 0.5 | 1.3 | 11 | 14 | 0 | 42
181 |  | 19.9099 | 1.48164 | 390 | 0 | OPC | 0 | 0 | 0 | 0 | 195 | 853 | 787 | 0.5 | 1.3 | 11 | 14 | 0 | 42
182 |  | 30.0901 | 0.597661 | 390 | 0 | OPC | 0 | 0 | 0 | 0 | 195 | 853 | 787 | 0.5 | 1.3 | 11 | 14 | 0 | 42
183 |  | 0.990991 | 2.50658 | 390 | 0 | OPC | 0 | 0 | 0 | 0 | 195 | 853 | 787 | 0.5 | 10.5 | 11 | 14 | 0 | 42
184 |  | 2.79279 | 3.79056 | 390 | 0 | OPC | 0 | 0 | 0 | 0 | 195 | 853 | 787 | 0.5 | 10.5 | 11 | 14 | 0 | 42
185 |  | 4.95495 | 3.48067 | 390 | 0 | OPC | 0 | 0 | 0 | 0 | 195 | 853 | 787 | 0.5 | 10.5 | 11 | 14 | 0 | 42
186 |  | 7.02703 | 3.341 | 390 | 0 | OPC | 0 | 0 | 0 | 0 | 195 | 853 | 787 | 0.5 | 10.5 | 11 | 14 | 0 | 42
187 |  | 9.90991 | 3.01549 | 390 | 0 | OPC | 0 | 0 | 0 | 0 | 195 | 853 | 787 | 0.5 | 10.5 | 11 | 14 | 0 | 42
188 |  | 14.3243 | 2.73611 | 390 | 0 | OPC | 0 | 0 | 0 | 0 | 195 | 853 | 787 | 0.5 | 10.5 | 11 | 14 | 0 | 42
189 |  | 18.4685 | 2.65794 | 390 | 0 | OPC | 0 | 0 | 0 | 0 | 195 | 853 | 787 | 0.5 | 10.5 | 11 | 14 | 0 | 42
190 |  | 23.3333 | 2.39394 | 390 | 0 | OPC | 0 | 0 | 0 | 0 | 195 | 853 | 787 | 0.5 | 10.5 | 11 | 14 | 0 | 42
191 |  | 30.991 | 2.34604 | 390 | 0 | OPC | 0 | 0 | 0 | 0 | 195 | 853 | 787 | 0.5 | 10.5 | 11 | 14 | 0 | 42
192 |  | 40.2703 | 2.34424 | 390 | 0 | OPC | 0 | 0 | 0 | 0 | 195 | 853 | 787 | 0.5 | 10.5 | 11 | 14 | 0 | 42
193 |  | 50 | 2.38878 | 390 | 0 | OPC | 0 | 0 | 0 | 0 | 195 | 853 | 787 | 0.5 | 10.5 | 11 | 14 | 0 | 42
194 | 3-35 | 1.35135 | 1.88454 | 0 | 427.5 | SRPC | 0 | 0 | 22.5 | 5.4 | 157.5 | 801 | 868 | 0.35 | 0.8 | 11 | 14 | 0 | 72
195 |  | 3.06306 | 1.93083 | 0 | 427.5 | SRPC | 0 | 0 | 22.5 | 5.4 | 157.5 | 801 | 868 | 0.35 | 0.8 | 11 | 14 | 0 | 72
196 |  | 5.04505 | 1.56701 | 0 | 427.5 | SRPC | 0 | 0 | 22.5 | 5.4 | 157.5 | 801 | 868 | 0.35 | 0.8 | 11 | 14 | 0 | 72
197 |  | 7.02703 | 1.26396 | 0 | 427.5 | SRPC | 0 | 0 | 22.5 | 5.4 | 157.5 | 801 | 868 | 0.35 | 0.8 | 11 | 14 | 0 | 72
198 |  | 10.1802 | 0.839854 | 0 | 427.5 | SRPC | 0 | 0 | 22.5 | 5.4 | 157.5 | 801 | 868 | 0.35 | 0.8 | 11 | 14 | 0 | 72
199 |  | 15.045 | 0.234135 | 0 | 427.5 | SRPC | 0 | 0 | 22.5 | 5.4 | 157.5 | 801 | 868 | 0.35 | 0.8 | 11 | 14 | 0 | 72
200 |  | 20 | 0.0690608 | 0 | 427.5 | SRPC | 0 | 0 | 22.5 | 5.4 | 157.5 | 801 | 868 | 0.35 | 0.8 | 11 | 14 | 0 | 72
201 |  | 30 | 0.0428177 | 0 | 427.5 | SRPC | 0 | 0 | 22.5 | 5.4 | 157.5 | 801 | 868 | 0.35 | 0.8 | 11 | 14 | 0 | 72
202 |  | 39.8198 | 0.0316933 | 0 | 427.5 | SRPC | 0 | 0 | 22.5 | 5.4 | 157.5 | 801 | 868 | 0.35 | 0.8 | 11 | 14 | 0 | 72
203 |  | 1.17117 | 3.06955 | 0 | 427.5 | SRPC | 0 | 0 | 22.5 | 5.4 | 157.5 | 801 | 868 | 0.35 | 10.3 | 11 | 14 | 0 | 72
204 |  | 3.15315 | 4.43777 | 0 | 427.5 | SRPC | 0 | 0 | 22.5 | 5.4 | 157.5 | 801 | 868 | 0.35 | 10.3 | 11 | 14 | 0 | 72
205 |  | 4.86486 | 3.92191 | 0 | 427.5 | SRPC | 0 | 0 | 22.5 | 5.4 | 157.5 | 801 | 868 | 0.35 | 10.3 | 11 | 14 | 0 | 72
206 |  | 7.11712 | 3.57339 | 0 | 427.5 | SRPC | 0 | 0 | 22.5 | 5.4 | 157.5 | 801 | 868 | 0.35 | 10.3 | 11 | 14 | 0 | 72
207 |  | 10 | 2.92127 | 0 | 427.5 | SRPC | 0 | 0 | 22.5 | 5.4 | 157.5 | 801 | 868 | 0.35 | 10.3 | 11 | 14 | 0 | 72
208 |  | 14.5045 | 2.34579 | 0 | 427.5 | SRPC | 0 | 0 | 22.5 | 5.4 | 157.5 | 801 | 868 | 0.35 | 10.3 | 11 | 14 | 0 | 72
209 |  | 18.4685 | 1.9524 | 0 | 427.5 | SRPC | 0 | 0 | 22.5 | 5.4 | 157.5 | 801 | 868 | 0.35 | 10.3 | 11 | 14 | 0 | 72
210 |  | 23.8739 | 1.42288 | 0 | 427.5 | SRPC | 0 | 0 | 22.5 | 5.4 | 157.5 | 801 | 868 | 0.35 | 10.3 | 11 | 14 | 0 | 72
211 |  | 30.8108 | 0.939562 | 0 | 427.5 | SRPC | 0 | 0 | 22.5 | 5.4 | 157.5 | 801 | 868 | 0.35 | 10.3 | 11 | 14 | 0 | 72
212 |  | 39.5495 | 0.320255 | 0 | 427.5 | SRPC | 0 | 0 | 22.5 | 5.4 | 157.5 | 801 | 868 | 0.35 | 10.3 | 11 | 14 | 0 | 72
213 |  | 49.8198 | 0.0814171 | 0 | 427.5 | SRPC | 0 | 0 | 22.5 | 5.4 | 157.5 | 801 | 868 | 0.35 | 10.3 | 11 | 14 | 0 | 72
214 | 3-40 | 1.05554 | 2.54854 | 0 | 399 | SRPC | 0 | 0 | 21 | 3.36 | 168 | 835 | 835 | 0.4 | 0.8 | 11 | 14 | 0 | 61
215 |  | 3.13485 | 2.77785 | 0 | 399 | SRPC | 0 | 0 | 21 | 3.36 | 168 | 835 | 835 | 0.4 | 0.8 | 11 | 14 | 0 | 61
216 |  | 5.04011 | 2.42727 | 0 | 399 | SRPC | 0 | 0 | 21 | 3.36 | 168 | 835 | 835 | 0.4 | 0.8 | 11 | 14 | 0 | 61
217 |  | 7.1266 | 2.06147 | 0 | 399 | SRPC | 0 | 0 | 21 | 3.36 | 168 | 835 | 835 | 0.4 | 0.8 | 11 | 14 | 0 | 61
218 |  | 10.1204 | 1.528 | 0 | 399 | SRPC | 0 | 0 | 21 | 3.36 | 168 | 835 | 835 | 0.4 | 0.8 | 11 | 14 | 0 | 61
219 |  | 15.1968 | 0.949175 | 0 | 399 | SRPC | 0 | 0 | 21 | 3.36 | 168 | 835 | 835 | 0.4 | 0.8 | 11 | 14 | 0 | 61
220 |  | 20.0915 | 0.416092 | 0 | 399 | SRPC | 0 | 0 | 21 | 3.36 | 168 | 835 | 835 | 0.4 | 0.8 | 11 | 14 | 0 | 61
221 |  | 1.05425 | 2.65535 | 0 | 399 | SRPC | 0 | 0 | 21 | 3.36 | 168 | 835 | 835 | 0.4 | 1.2 | 11 | 14 | 0 | 61
222 |  | 5.03624 | 2.74772 | 0 | 399 | SRPC | 0 | 0 | 21 | 3.36 | 168 | 835 | 835 | 0.4 | 1.2 | 11 | 14 | 0 | 61
223 |  | 7.03441 | 2.19879 | 0 | 399 | SRPC | 0 | 0 | 21 | 3.36 | 168 | 835 | 835 | 0.4 | 1.2 | 11 | 14 | 0 | 61
224 |  | 10.0309 | 1.43643 | 0 | 399 | SRPC | 0 | 0 | 21 | 3.36 | 168 | 835 | 835 | 0.4 | 1.2 | 11 | 14 | 0 | 61
225 |  | 15.1097 | 0.659229 | 0 | 399 | SRPC | 0 | 0 | 21 | 3.36 | 168 | 835 | 835 | 0.4 | 1.2 | 11 | 14 | 0 | 61
226 |  | 20.0939 | 0.21772 | 0 | 399 | SRPC | 0 | 0 | 21 | 3.36 | 168 | 835 | 835 | 0.4 | 1.2 | 11 | 14 | 0 | 61
227 |  | 29.9633 | 0.0366151 | 0 | 399 | SRPC | 0 | 0 | 21 | 3.36 | 168 | 835 | 835 | 0.4 | 1.2 | 11 | 14 | 0 | 61
228 |  | 40.0116 | 0.0386595 | 0 | 399 | SRPC | 0 | 0 | 21 | 3.36 | 168 | 835 | 835 | 0.4 | 1.2 | 11 | 14 | 0 | 61
229 |  | 50.1506 | 0.025463 | 0 | 399 | SRPC | 0 | 0 | 21 | 3.36 | 168 | 835 | 835 | 0.4 | 1.2 | 11 | 14 | 0 | 61
230 |  | 50 | 0.0295775 | 0 | 399 | SRPC | 0 | 0 | 21 | 3.36 | 168 | 835 | 835 | 0.4 | 1.2 | 11 | 14 | 0 | 61
231 |  | 3.04211 | 2.96094 | 0 | 399 | SRPC | 0 | 0 | 21 | 3.36 | 168 | 835 | 835 | 0.4 | 2.2 | 11 | 14 | 0 | 61
232 |  | 5.9483 | 2.18331 | 0 | 399 | SRPC | 0 | 0 | 21 | 3.36 | 168 | 835 | 835 | 0.4 | 2.2 | 11 | 14 | 0 | 61
233 |  | 10.0293 | 1.57376 | 0 | 399 | SRPC | 0 | 0 | 21 | 3.36 | 168 | 835 | 835 | 0.4 | 2.2 | 11 | 14 | 0 | 61
234 |  | 15.0146 | 1.04069 | 0 | 399 | SRPC | 0 | 0 | 21 | 3.36 | 168 | 835 | 835 | 0.4 | 2.2 | 11 | 14 | 0 | 61
235 |  | 20.0888 | 0.644982 | 0 | 399 | SRPC | 0 | 0 | 21 | 3.36 | 168 | 835 | 835 | 0.4 | 2.2 | 11 | 14 | 0 | 61
236 |  | 30.0533 | 0.0824117 | 0 | 399 | SRPC | 0 | 0 | 21 | 3.36 | 168 | 835 | 835 | 0.4 | 2.2 | 11 | 14 | 0 | 61
237 |  | 40.1019 | 0.0539373 | 0 | 399 | SRPC | 0 | 0 | 21 | 3.36 | 168 | 835 | 835 | 0.4 | 2.2 | 11 | 14 | 0 | 61
238 |  | 49.879 | 0.0254077 | 0 | 399 | SRPC | 0 | 0 | 21 | 3.36 | 168 | 835 | 835 | 0.4 | 2.2 | 11 | 14 | 0 | 61
239 |  | 0.853125 | 4.31859 | 0 | 399 | SRPC | 0 | 0 | 21 | 3.36 | 168 | 835 | 835 | 0.4 | 5.2 | 11 | 14 | 0 | 61
240 |  | 3.02443 | 4.42584 | 0 | 399 | SRPC | 0 | 0 | 21 | 3.36 | 168 | 835 | 835 | 0.4 | 5.2 | 11 | 14 | 0 | 61
241 |  | 4.84082 | 3.93791 | 0 | 399 | SRPC | 0 | 0 | 21 | 3.36 | 168 | 835 | 835 | 0.4 | 5.2 | 11 | 14 | 0 | 61
242 |  | 7.01857 | 3.51109 | 0 | 399 | SRPC | 0 | 0 | 21 | 3.36 | 168 | 835 | 835 | 0.4 | 5.2 | 11 | 14 | 0 | 61
243 |  | 10.0144 | 2.80977 | 0 | 399 | SRPC | 0 | 0 | 21 | 3.36 | 168 | 835 | 835 | 0.4 | 5.2 | 11 | 14 | 0 | 61
244 |  | 13.9152 | 2.12389 | 0 | 399 | SRPC | 0 | 0 | 21 | 3.36 | 168 | 835 | 835 | 0.4 | 5.2 | 11 | 14 | 0 | 61
245 |  | 17.9936 | 1.72797 | 0 | 399 | SRPC | 0 | 0 | 21 | 3.36 | 168 | 835 | 835 | 0.4 | 5.2 | 11 | 14 | 0 | 61
246 |  | 21.9811 | 1.36256 | 0 | 399 | SRPC | 0 | 0 | 21 | 3.36 | 168 | 835 | 835 | 0.4 | 5.2 | 11 | 14 | 0 | 61
247 |  | 30.0452 | 0.753824 | 0 | 399 | SRPC | 0 | 0 | 21 | 3.36 | 168 | 835 | 835 | 0.4 | 5.2 | 11 | 14 | 0 | 61
248 |  | 40.0103 | 0.145475 | 0 | 399 | SRPC | 0 | 0 | 21 | 3.36 | 168 | 835 | 835 | 0.4 | 5.2 | 11 | 14 | 0 | 61
249 |  | 50.1496 | 0.10176 | 0 | 399 | SRPC | 0 | 0 | 21 | 3.36 | 168 | 835 | 835 | 0.4 | 5.2 | 11 | 14 | 0 | 61
250 |  | 0.869886 | 2.92998 | 0 | 399 | SRPC | 0 | 0 | 21 | 3.36 | 168 | 835 | 835 | 0.4 | 10.3 | 11 | 14 | 0 | 61
251 |  | 2.75286 | 4.42579 | 0 | 399 | SRPC | 0 | 0 | 21 | 3.36 | 168 | 835 | 835 | 0.4 | 10.3 | 11 | 14 | 0 | 61
252 |  | 4.92877 | 4.15156 | 0 | 399 | SRPC | 0 | 0 | 21 | 3.36 | 168 | 835 | 835 | 0.4 | 10.3 | 11 | 14 | 0 | 61
253 |  | 7.01894 | 3.48057 | 0 | 399 | SRPC | 0 | 0 | 21 | 3.36 | 168 | 835 | 835 | 0.4 | 10.3 | 11 | 14 | 0 | 61
254 |  | 10.101 | 3.13023 | 0 | 399 | SRPC | 0 | 0 | 21 | 3.36 | 168 | 835 | 835 | 0.4 | 10.3 | 11 | 14 | 0 | 61
255 |  | 14.3614 | 2.65806 | 0 | 399 | SRPC | 0 | 0 | 21 | 3.36 | 168 | 835 | 835 | 0.4 | 10.3 | 11 | 14 | 0 | 61
256 |  | 18.2584 | 2.29263 | 0 | 399 | SRPC | 0 | 0 | 21 | 3.36 | 168 | 835 | 835 | 0.4 | 10.3 | 11 | 14 | 0 | 61
257 |  | 23.3342 | 1.75958 | 0 | 399 | SRPC | 0 | 0 | 21 | 3.36 | 168 | 835 | 835 | 0.4 | 10.3 | 11 | 14 | 0 | 61
258 |  | 30.8524 | 1.37962 | 0 | 399 | SRPC | 0 | 0 | 21 | 3.36 | 168 | 835 | 835 | 0.4 | 10.3 | 11 | 14 | 0 | 61
259 |  | 40.271 | 1.04583 | 0 | 399 | SRPC | 0 | 0 | 21 | 3.36 | 168 | 835 | 835 | 0.4 | 10.3 | 11 | 14 | 0 | 61
260 |  | 50.1386 | 1.01732 | 0 | 399 | SRPC | 0 | 0 | 21 | 3.36 | 168 | 835 | 835 | 0.4 | 10.3 | 11 | 14 | 0 | 61
261 |  | 0.760607 | 2.22556 | 0 | 399 | SRPC | 0 | 0 | 21 | 3.36 | 168 | 835 | 835 | 0.4 | 10.3 | 11 | 14 | 1 | 61
262 |  | 3.15431 | 3.93985 | 0 | 399 | SRPC | 0 | 0 | 21 | 3.36 | 168 | 835 | 835 | 0.4 | 10.3 | 11 | 14 | 1 | 61
263 |  | 5.09242 | 4.42105 | 0 | 399 | SRPC | 0 | 0 | 21 | 3.36 | 168 | 835 | 835 | 0.4 | 10.3 | 11 | 14 | 1 | 61
264 |  | 7.47024 | 4 | 0 | 399 | SRPC | 0 | 0 | 21 | 3.36 | 168 | 835 | 835 | 0.4 | 10.3 | 11 | 14 | 1 | 61
265 |  | 10.2922 | 3.2782 | 0 | 399 | SRPC | 0 | 0 | 21 | 3.36 | 168 | 835 | 835 | 0.4 | 10.3 | 11 | 14 | 1 | 61
266 |  | 14.157 | 2.70677 | 0 | 399 | SRPC | 0 | 0 | 21 | 3.36 | 168 | 835 | 835 | 0.4 | 10.3 | 11 | 14 | 1 | 61
267 |  | 18.0241 | 2.43609 | 0 | 399 | SRPC | 0 | 0 | 21 | 3.36 | 168 | 835 | 835 | 0.4 | 10.3 | 11 | 14 | 1 | 61
268 |  | 23.3772 | 1.89474 | 0 | 399 | SRPC | 0 | 0 | 21 | 3.36 | 168 | 835 | 835 | 0.4 | 10.3 | 11 | 14 | 1 | 61
269 |  | 30.8143 | 1.44361 | 0 | 399 | SRPC | 0 | 0 | 21 | 3.36 | 168 | 835 | 835 | 0.4 | 10.3 | 11 | 14 | 1 | 61
270 |  | 40.0385 | 1.17293 | 0 | 399 | SRPC | 0 | 0 | 21 | 3.36 | 168 | 835 | 835 | 0.4 | 10.3 | 11 | 14 | 1 | 61
271 |  | 50.0081 | 1.08271 | 0 | 400 | SRPC | 0 | 0 | 21 | 3.36 | 168 | 835 | 835 | 0.4 | 10.3 | 11 | 14 | 1 | 61
272 | 3-50 | 1.02293 | 1.79634 | 0 | 332.5 | SRPC | 0 | 0 | 17.5 | 0 | 185 | 840 | 840 | 0.5 | 0.8 | 11 | 14 | 0 | 45
273 |  | 3.10626 | 2.17134 | 0 | 332.5 | SRPC | 0 | 0 | 17.5 | 0 | 185 | 840 | 840 | 0.5 | 0.8 | 11 | 14 | 0 | 45
274 |  | 4.90809 | 1.90268 | 0 | 332.5 | SRPC | 0 | 0 | 17.5 | 0 | 185 | 840 | 840 | 0.5 | 0.8 | 11 | 14 | 0 | 45
275 |  | 6.89153 | 1.69397 | 0 | 332.5 | SRPC | 0 | 0 | 17.5 | 0 | 185 | 840 | 840 | 0.5 | 0.8 | 11 | 14 | 0 | 45
276 |  | 9.86742 | 1.4258 | 0 | 332.5 | SRPC | 0 | 0 | 17.5 | 0 | 185 | 840 | 840 | 0.5 | 0.8 | 11 | 14 | 0 | 45
277 |  | 14.9173 | 0.963912 | 0 | 332.5 | SRPC | 0 | 0 | 17.5 | 0 | 185 | 840 | 840 | 0.5 | 0.8 | 11 | 14 | 0 | 45
278 |  | 19.8781 | 0.576821 | 0 | 332.5 | SRPC | 0 | 0 | 17.5 | 0 | 185 | 840 | 840 | 0.5 | 0.8 | 11 | 14 | 0 | 45
279 |  | 29.986 | 0.146933 | 0 | 332.5 | SRPC | 0 | 0 | 17.5 | 0 | 185 | 840 | 840 | 0.5 | 0.8 | 11 | 14 | 0 | 45
280 |  | 1.06593 | 4.4154 | 0 | 332.5 | SRPC | 0 | 0 | 17.5 | 0 | 185 | 840 | 840 | 0.5 | 1.2 | 11 | 14 | 0 | 45
281 |  | 2.95758 | 4.11685 | 0 | 332.5 | SRPC | 0 | 0 | 17.5 | 0 | 185 | 840 | 840 | 0.5 | 1.2 | 11 | 14 | 0 | 45
282 |  | 5.03182 | 3.93811 | 0 | 332.5 | SRPC | 0 | 0 | 17.5 | 0 | 185 | 840 | 840 | 0.5 | 1.2 | 11 | 14 | 0 | 45
283 |  | 7.00519 | 3.11578 | 0 | 332.5 | SRPC | 0 | 0 | 17.5 | 0 | 185 | 840 | 840 | 0.5 | 1.2 | 11 | 14 | 0 | 45
284 |  | 10.0648 | 2.44356 | 0 | 332.5 | SRPC | 0 | 0 | 17.5 | 0 | 185 | 840 | 840 | 0.5 | 1.2 | 11 | 14 | 0 | 45
285 |  | 14.9286 | 1.65235 | 0 | 332.5 | SRPC | 0 | 0 | 17.5 | 0 | 185 | 840 | 840 | 0.5 | 1.2 | 11 | 14 | 0 | 45
286 |  | 20.0691 | 1.20547 | 0 | 332.5 | SRPC | 0 | 0 | 17.5 | 0 | 185 | 840 | 840 | 0.5 | 1.2 | 11 | 14 | 0 | 45
287 |  | 29.9936 | 0.610882 | 0 | 332.5 | SRPC | 0 | 0 | 17.5 | 0 | 185 | 840 | 840 | 0.5 | 1.2 | 11 | 14 | 0 | 45
288 |  | 1.03448 | 2.49974 | 0 | 332.5 | SRPC | 0 | 0 | 17.5 | 0 | 185 | 840 | 840 | 0.5 | 2.2 | 11 | 14 | 0 | 45
289 |  | 3.03438 | 3.29376 | 0 | 332.5 | SRPC | 0 | 0 | 17.5 | 0 | 185 | 840 | 840 | 0.5 | 2.2 | 11 | 14 | 0 | 45
290 |  | 5.91431 | 2.68133 | 0 | 332.5 | SRPC | 0 | 0 | 17.5 | 0 | 185 | 840 | 840 | 0.5 | 2.2 | 11 | 14 | 0 | 45
291 |  | 9.9742 | 2.42856 | 0 | 332.5 | SRPC | 0 | 0 | 17.5 | 0 | 185 | 840 | 840 | 0.5 | 2.2 | 11 | 14 | 0 | 45
292 |  | 14.9289 | 1.66732 | 0 | 332.5 | SRPC | 0 | 0 | 17.5 | 0 | 185 | 840 | 840 | 0.5 | 2.2 | 11 | 14 | 0 | 45
293 |  | 19.8884 | 1.2054 | 0 | 332.5 | SRPC | 0 | 0 | 17.5 | 0 | 185 | 840 | 840 | 0.5 | 2.2 | 11 | 14 | 0 | 45
294 |  | 29.9006 | 0.446218 | 0 | 332.5 | SRPC | 0 | 0 | 17.5 | 0 | 185 | 840 | 840 | 0.5 | 2.2 | 11 | 14 | 0 | 45
295 |  | 39.8298 | 0.135985 | 0 | 332.5 | SRPC | 0 | 0 | 17.5 | 0 | 185 | 840 | 840 | 0.5 | 2.2 | 11 | 14 | 0 | 45
296 |  | 49.9443 | 0.110181 | 0 | 332.5 | SRPC | 0 | 0 | 17.5 | 0 | 185 | 840 | 840 | 0.5 | 2.2 | 11 | 14 | 0 | 45
297 |  | 40.0103 | 0.145475 | 0 | 332.5 | SRPC | 0 | 0 | 17.5 | 0 | 185 | 840 | 840 | 0.5 | 2.2 | 11 | 14 | 0 | 45
298 |  | 0.97169 | 4.17591 | 0 | 332.5 | SRPC | 0 | 0 | 17.5 | 0 | 185 | 840 | 840 | 0.5 | 5.5 | 11 | 14 | 0 | 45
299 |  | 4.9506 | 4.49182 | 0 | 332.5 | SRPC | 0 | 0 | 17.5 | 0 | 185 | 840 | 840 | 0.5 | 5.5 | 11 | 14 | 0 | 45
300 |  | 6.92151 | 3.51983 | 0 | 332.5 | SRPC | 0 | 0 | 17.5 | 0 | 185 | 840 | 840 | 0.5 | 5.5 | 11 | 14 | 0 | 45
301 |  | 9.98943 | 3.35646 | 0 | 332.5 | SRPC | 0 | 0 | 17.5 | 0 | 185 | 840 | 840 | 0.5 | 5.5 | 11 | 14 | 0 | 45
302 |  | 13.9494 | 2.51998 | 0 | 332.5 | SRPC | 0 | 0 | 17.5 | 0 | 185 | 840 | 840 | 0.5 | 5.5 | 11 | 14 | 0 | 45
303 |  | 17.8282 | 2.23721 | 0 | 332.5 | SRPC | 0 | 0 | 17.5 | 0 | 185 | 840 | 840 | 0.5 | 5.5 | 11 | 14 | 0 | 45
304 |  | 21.8873 | 1.93955 | 0 | 332.5 | SRPC | 0 | 0 | 17.5 | 0 | 185 | 840 | 840 | 0.5 | 5.5 | 11 | 14 | 0 | 45
305 |  | 29.9178 | 1.49384 | 0 | 332.5 | SRPC | 0 | 0 | 17.5 | 0 | 185 | 840 | 840 | 0.5 | 5.5 | 11 | 14 | 0 | 45
306 |  | 39.846 | 1.12375 | 0 | 332.5 | SRPC | 0 | 0 | 17.5 | 0 | 185 | 840 | 840 | 0.5 | 5.5 | 11 | 14 | 0 | 45
307 |  | 49.9608 | 1.11291 | 0 | 332.5 | SRPC | 0 | 0 | 17.5 | 0 | 185 | 840 | 840 | 0.5 | 5.5 | 11 | 14 | 0 | 45
308 | 4-40 | 0.990991 | 1.93505 | 0 | 378 | SRPC | 0 | 0 | 42 | 4.914 | 168 | 803 | 870 | 0.4 | 0.7 | 11 | 14 | 0 | 65
309 |  | 3.24324 | 2.42224 | 0 | 378 | SRPC | 0 | 0 | 42 | 4.914 | 168 | 803 | 870 | 0.4 | 0.7 | 11 | 14 | 0 | 65
310 |  | 5.04505 | 1.93428 | 0 | 378 | SRPC | 0 | 0 | 42 | 4.914 | 168 | 803 | 870 | 0.4 | 0.7 | 11 | 14 | 0 | 65
311 |  | 6.93694 | 1.73582 | 0 | 378 | SRPC | 0 | 0 | 42 | 4.914 | 168 | 803 | 870 | 0.4 | 0.7 | 11 | 14 | 0 | 65
312 |  | 10 | 1.14095 | 0 | 378 | SRPC | 0 | 0 | 42 | 4.914 | 168 | 803 | 870 | 0.4 | 0.7 | 11 | 14 | 0 | 65
313 |  | 14.955 | 0.439056 | 0 | 378 | SRPC | 0 | 0 | 42 | 4.914 | 168 | 803 | 870 | 0.4 | 0.7 | 11 | 14 | 0 | 65
314 |  | 20 | 0.087619 | 0 | 378 | SRPC | 0 | 0 | 42 | 4.914 | 168 | 803 | 870 | 0.4 | 0.7 | 11 | 14 | 0 | 65
315 |  | 30 | 0.04 | 0 | 378 | SRPC | 0 | 0 | 42 | 4.914 | 168 | 803 | 870 | 0.4 | 0.7 | 11 | 14 | 0 | 65
316 |  | 0.990991 | 1.69124 | 0 | 378 | SRPC | 0 | 0 | 42 | 4.914 | 168 | 803 | 870 | 0.4 | 10.2 | 11 | 14 | 0 | 65
317 |  | 3.15315 | 3.13845 | 0 | 378 | SRPC | 0 | 0 | 42 | 4.914 | 168 | 803 | 870 | 0.4 | 10.2 | 11 | 14 | 0 | 65
318 |  | 5.22523 | 3.0771 | 0 | 378 | SRPC | 0 | 0 | 42 | 4.914 | 168 | 803 | 870 | 0.4 | 10.2 | 11 | 14 | 0 | 65
319 |  | 7.2973 | 2.75671 | 0 | 378 | SRPC | 0 | 0 | 42 | 4.914 | 168 | 803 | 870 | 0.4 | 10.2 | 11 | 14 | 0 | 65
320 |  | 10 | 2.17714 | 0 | 378 | SRPC | 0 | 0 | 42 | 4.914 | 168 | 803 | 870 | 0.4 | 10.2 | 11 | 14 | 0 | 65
321 |  | 14.0541 | 1.64304 | 0 | 378 | SRPC | 0 | 0 | 42 | 4.914 | 168 | 803 | 870 | 0.4 | 10.2 | 11 | 14 | 0 | 65
322 |  | 17.9279 | 1.30706 | 0 | 378 | SRPC | 0 | 0 | 42 | 4.914 | 168 | 803 | 870 | 0.4 | 10.2 | 11 | 14 | 0 | 65
323 |  | 23.0631 | 0.833702 | 0 | 378 | SRPC | 0 | 0 | 42 | 4.914 | 168 | 803 | 870 | 0.4 | 10.2 | 11 | 14 | 0 | 65
324 |  | 30 | 0.222857 | 0 | 378 | SRPC | 0 | 0 | 42 | 4.914 | 168 | 803 | 870 | 0.4 | 10.2 | 11 | 14 | 0 | 65
325 |  | 39.4595 | 0.0839125 | 0 | 378 | SRPC | 0 | 0 | 42 | 4.914 | 168 | 803 | 870 | 0.4 | 10.2 | 11 | 14 | 0 | 65
326 |  | 49.9099 | 0.0666838 | 0 | 378 | SRPC | 0 | 0 | 42 | 4.914 | 168 | 803 | 870 | 0.4 | 10.2 | 11 | 14 | 0 | 65
327 | 9-40 | 1.53153 | 2.42622 | 0 | 399 | SRPC | 0 | 0 | 21 | 5.04 | 168 | 839 | 839 | 0.4 | 0.7 | 11 | 14 | 0 | 63
328 |  | 3.06306 | 2.06049 | 0 | 399 | SRPC | 0 | 0 | 21 | 5.04 | 168 | 839 | 839 | 0.4 | 0.7 | 11 | 14 | 0 | 63
329 |  | 5.04505 | 1.87796 | 0 | 399 | SRPC | 0 | 0 | 21 | 5.04 | 168 | 839 | 839 | 0.4 | 0.7 | 11 | 14 | 0 | 63
330 |  | 7.11712 | 1.64969 | 0 | 399 | SRPC | 0 | 0 | 21 | 5.04 | 168 | 839 | 839 | 0.4 | 0.7 | 11 | 14 | 0 | 63
331 |  | 10.0901 | 1.25384 | 0 | 399 | SRPC | 0 | 0 | 21 | 5.04 | 168 | 839 | 839 | 0.4 | 0.7 | 11 | 14 | 0 | 63
332 |  | 14.955 | 0.583899 | 0 | 399 | SRPC | 0 | 0 | 21 | 5.04 | 168 | 839 | 839 | 0.4 | 0.7 | 11 | 14 | 0 | 63
333 |  | 19.9099 | 0.112319 | 0 | 399 | SRPC | 0 | 0 | 21 | 5.04 | 168 | 839 | 839 | 0.4 | 0.7 | 11 | 14 | 0 | 63
334 |  | 30.0901 | 0.0541165 | 0 | 399 | SRPC | 0 | 0 | 21 | 5.04 | 168 | 839 | 839 | 0.4 | 0.7 | 11 | 14 | 0 | 63
335 |  | 0.900901 | 1.72424 | 0 | 399 | SRPC | 0 | 0 | 21 | 5.04 | 168 | 839 | 839 | 0.4 | 10.2 | 11 | 14 | 0 | 63
336 |  | 2.97297 | 4.42524 | 0 | 399 | SRPC | 0 | 0 | 21 | 5.04 | 168 | 839 | 839 | 0.4 | 10.2 | 11 | 14 | 0 | 63
337 |  | 4.95495 | 4.42579 | 0 | 399 | SRPC | 0 | 0 | 21 | 5.04 | 168 | 839 | 839 | 0.4 | 10.2 | 11 | 14 | 0 | 63
338 |  | 7.11712 | 3.77035 | 0 | 399 | SRPC | 0 | 0 | 21 | 5.04 | 168 | 839 | 839 | 0.4 | 10.2 | 11 | 14 | 0 | 63
339 |  | 10 | 3.2982 | 0 | 399 | SRPC | 0 | 0 | 21 | 5.04 | 168 | 839 | 839 | 0.4 | 10.2 | 11 | 14 | 0 | 63
340 |  | 13.964 | 2.8416 | 0 | 399 | SRPC | 0 | 0 | 21 | 5.04 | 168 | 839 | 839 | 0.4 | 10.2 | 11 | 14 | 0 | 63
341 |  | 18.018 | 2.33926 | 0 | 399 | SRPC | 0 | 0 | 21 | 5.04 | 168 | 839 | 839 | 0.4 | 10.2 | 11 | 14 | 0 | 63
342 |  | 23.1532 | 1.97452 | 0 | 399 | SRPC | 0 | 0 | 21 | 5.04 | 168 | 839 | 839 | 0.4 | 10.2 | 11 | 14 | 0 | 63
343 |  | 30.1802 | 1.39672 | 0 | 399 | SRPC | 0 | 0 | 21 | 5.04 | 168 | 839 | 839 | 0.4 | 10.2 | 11 | 14 | 0 | 63
344 |  | 39.6396 | 1.00267 | 0 | 399 | SRPC | 0 | 0 | 21 | 5.04 | 168 | 839 | 839 | 0.4 | 10.2 | 11 | 14 | 0 | 63
345 |  | 50 | 0.914008 | 0 | 399 | SRPC | 0 | 0 | 21 | 5.04 | 168 | 839 | 839 | 0.4 | 10.2 | 11 | 14 | 0 | 63
346 | 10-40 | 1.39384 | 1.98374 | 0 | 329.7 | SRPC | 71.4 | 0 | 18.9 | 7.14 | 168 | 770 | 905 | 0.4 | 0.7 | 11 | 14 | 0 | 69
347 |  | 3.02391 | 1.69432 | 0 | 329.7 | SRPC | 71.4 | 0 | 18.9 | 7.14 | 168 | 770 | 905 | 0.4 | 0.7 | 11 | 14 | 0 | 69
348 |  | 4.92672 | 1.31343 | 0 | 329.7 | SRPC | 71.4 | 0 | 18.9 | 7.14 | 168 | 770 | 905 | 0.4 | 0.7 | 11 | 14 | 0 | 69
349 |  | 7.00798 | 1.00888 | 0 | 329.7 | SRPC | 71.4 | 0 | 18.9 | 7.14 | 168 | 770 | 905 | 0.4 | 0.7 | 11 | 14 | 0 | 69
350 |  | 9.99537 | 0.521497 | 0 | 329.7 | SRPC | 71.4 | 0 | 18.9 | 7.14 | 168 | 770 | 905 | 0.4 | 0.7 | 11 | 14 | 0 | 69
351 |  | 14.9637 | 0.14146 | 0 | 329.7 | SRPC | 71.4 | 0 | 18.9 | 7.14 | 168 | 770 | 905 | 0.4 | 0.7 | 11 | 14 | 0 | 69
352 |  | 19.8344 | 0.0665283 | 0 | 329.7 | SRPC | 71.4 | 0 | 18.9 | 7.14 | 168 | 770 | 905 | 0.4 | 0.7 | 11 | 14 | 0 | 69
353 |  | 1.02569 | 2.28877 | 0 | 329.7 | SRPC | 71.4 | 0 | 18.9 | 7.14 | 168 | 770 | 905 | 0.4 | 2.1 | 11 | 14 | 0 | 69
354 |  | 3.00515 | 2.45714 | 0 | 329.7 | SRPC | 71.4 | 0 | 18.9 | 7.14 | 168 | 770 | 905 | 0.4 | 2.1 | 11 | 14 | 0 | 69
355 |  | 5.82085 | 1.61881 | 0 | 329.7 | SRPC | 71.4 | 0 | 18.9 | 7.14 | 168 | 770 | 905 | 0.4 | 2.1 | 11 | 14 | 0 | 69
356 |  | 10.0705 | 1.13178 | 0 | 329.7 | SRPC | 71.4 | 0 | 18.9 | 7.14 | 168 | 770 | 905 | 0.4 | 2.1 | 11 | 14 | 0 | 69
357 |  | 14.8668 | 0.416052 | 0 | 329.7 | SRPC | 71.4 | 0 | 18.9 | 7.14 | 168 | 770 | 905 | 0.4 | 2.1 | 11 | 14 | 0 | 69
358 |  | 19.8344 | 0.0665283 | 0 | 329.7 | SRPC | 71.4 | 0 | 18.9 | 7.14 | 168 | 770 | 905 | 0.4 | 2.1 | 11 | 14 | 0 | 69
359 |  | 30.0229 | 0.0693545 | 0 | 329.7 | SRPC | 71.4 | 0 | 18.9 | 7.14 | 168 | 770 | 905 | 0.4 | 2.1 | 11 | 14 | 0 | 69
360 |  | 39.8514 | 0.0415677 | 0 | 329.7 | SRPC | 71.4 | 0 | 18.9 | 7.14 | 168 | 770 | 905 | 0.4 | 2.1 | 11 | 14 | 0 | 69
361 |  | 49.8592 | 0.0596003 | 0 | 329.7 | SRPC | 71.4 | 0 | 18.9 | 7.14 | 168 | 770 | 905 | 0.4 | 2.1 | 11 | 14 | 0 | 69
362 |  | 1.01481 | 2.73121 | 0 | 329.7 | SRPC | 71.4 | 0 | 18.9 | 7.14 | 168 | 770 | 905 | 0.4 | 5.1 | 11 | 14 | 0 | 69
363 |  | 2.87372 | 4.13533 | 0 | 329.7 | SRPC | 71.4 | 0 | 18.9 | 7.14 | 168 | 770 | 905 | 0.4 | 5.1 | 11 | 14 | 0 | 69
364 |  | 4.74689 | 4.95971 | 0 | 329.7 | SRPC | 71.4 | 0 | 18.9 | 7.14 | 168 | 770 | 905 | 0.4 | 5.1 | 11 | 14 | 0 | 69
365 |  | 6.91869 | 4.63992 | 0 | 329.7 | SRPC | 71.4 | 0 | 18.9 | 7.14 | 168 | 770 | 905 | 0.4 | 5.1 | 11 | 14 | 0 | 69
366 |  | 10.0026 | 3.8932 | 0 | 329.7 | SRPC | 71.4 | 0 | 18.9 | 7.14 | 168 | 770 | 905 | 0.4 | 5.1 | 11 | 14 | 0 | 69
367 |  | 13.8142 | 2.88733 | 0 | 329.7 | SRPC | 71.4 | 0 | 18.9 | 7.14 | 168 | 770 | 905 | 0.4 | 5.1 | 11 | 14 | 0 | 69
368 |  | 17.8036 | 1.9883 | 0 | 329.7 | SRPC | 71.4 | 0 | 18.9 | 7.14 | 168 | 770 | 905 | 0.4 | 5.1 | 11 | 14 | 0 | 69
369 |  | 21.9777 | 0.906235 | 0 | 329.7 | SRPC | 71.4 | 0 | 18.9 | 7.14 | 168 | 770 | 905 | 0.4 | 5.1 | 11 | 14 | 0 | 69
370 |  | 29.9331 | 0.054073 | 0 | 329.7 | SRPC | 71.4 | 0 | 18.9 | 7.14 | 168 | 770 | 905 | 0.4 | 5.1 | 11 | 14 | 0 | 69
371 |  | 39.9424 | 0.0110797 | 0 | 329.7 | SRPC | 71.4 | 0 | 18.9 | 7.14 | 168 | 770 | 905 | 0.4 | 5.1 | 11 | 14 | 0 | 69
372 |  | 49.8592 | 0.0596003 | 0 | 329.7 | SRPC | 71.4 | 0 | 18.9 | 7.14 | 168 | 770 | 905 | 0.4 | 5.1 | 11 | 14 | 0 | 69
373 |  | 0.937774 | 2.19721 | 0 | 329.7 | SRPC | 71.4 | 0 | 18.9 | 7.14 | 168 | 770 | 905 | 0.4 | 10.2 | 11 | 14 | 0 | 69
374 |  | 2.96651 | 4.02856 | 0 | 329.7 | SRPC | 71.4 | 0 | 18.9 | 7.14 | 168 | 770 | 905 | 0.4 | 10.2 | 11 | 14 | 0 | 69
375 |  | 4.85619 | 4.18165 | 0 | 329.7 | SRPC | 71.4 | 0 | 18.9 | 7.14 | 168 | 770 | 905 | 0.4 | 10.2 | 11 | 14 | 0 | 69
376 |  | 7.1189 | 3.83138 | 0 | 329.7 | SRPC | 71.4 | 0 | 18.9 | 7.14 | 168 | 770 | 905 | 0.4 | 10.2 | 11 | 14 | 0 | 69
377 |  | 10.1067 | 3.32874 | 0 | 329.7 | SRPC | 71.4 | 0 | 18.9 | 7.14 | 168 | 770 | 905 | 0.4 | 10.2 | 11 | 14 | 0 | 69
378 |  | 14.0949 | 2.47548 | 0 | 329.7 | SRPC | 71.4 | 0 | 18.9 | 7.14 | 168 | 770 | 905 | 0.4 | 10.2 | 11 | 14 | 0 | 69
379 |  | 17.9925 | 1.63745 | 0 | 329.7 | SRPC | 71.4 | 0 | 18.9 | 7.14 | 168 | 770 | 905 | 0.4 | 10.2 | 11 | 14 | 0 | 69
380 |  | 23.1588 | 0.540405 | 0 | 329.7 | SRPC | 71.4 | 0 | 18.9 | 7.14 | 168 | 770 | 905 | 0.4 | 10.2 | 11 | 14 | 0 | 69
381 |  | 30.654 | 0.0695296 | 0 | 329.7 | SRPC | 71.4 | 0 | 18.9 | 7.14 | 168 | 770 | 905 | 0.4 | 10.2 | 11 | 14 | 0 | 69
382 |  | 39.5794 | 0.102519 | 0 | 329.7 | SRPC | 71.4 | 0 | 18.9 | 7.14 | 168 | 770 | 905 | 0.4 | 10.2 | 11 | 14 | 0 | 69
383 | 11-35 | 1.02074 | 1.66325 | 0 | 382.5 | SRPC | 45 | 0 | 22.5 | 10.485 | 157.5 | 781 | 917 | 0.35 | 0.7 | 11 | 14 | 0 | 84
384 |  | 2.94561 | 3.38778 | 0 | 382.5 | SRPC | 45 | 0 | 22.5 | 10.485 | 157.5 | 781 | 917 | 0.35 | 0.7 | 11 | 14 | 0 | 84
385 |  | 5.02831 | 3.724 | 0 | 382.5 | SRPC | 45 | 0 | 22.5 | 10.485 | 157.5 | 781 | 917 | 0.35 | 0.7 | 11 | 14 | 0 | 84
386 |  | 6.92261 | 3.58722 | 0 | 382.5 | SRPC | 45 | 0 | 22.5 | 10.485 | 157.5 | 781 | 917 | 0.35 | 0.7 | 11 | 14 | 0 | 84
387 |  | 10.0783 | 3.26771 | 0 | 382.5 | SRPC | 45 | 0 | 22.5 | 10.485 | 157.5 | 781 | 917 | 0.35 | 0.7 | 11 | 14 | 0 | 84
388 |  | 14.1353 | 2.84165 | 0 | 382.5 | SRPC | 45 | 0 | 22.5 | 10.485 | 157.5 | 781 | 917 | 0.35 | 0.7 | 11 | 14 | 0 | 84
389 |  | 17.9159 | 2.07987 | 0 | 382.5 | SRPC | 45 | 0 | 22.5 | 10.485 | 157.5 | 781 | 917 | 0.35 | 0.7 | 11 | 14 | 0 | 84
390 |  | 23.1403 | 1.2422 | 0 | 382.5 | SRPC | 45 | 0 | 22.5 | 10.485 | 157.5 | 781 | 917 | 0.35 | 0.7 | 11 | 14 | 0 | 84
391 |  | 30.2579 | 0.206729 | 0 | 382.5 | SRPC | 45 | 0 | 22.5 | 10.485 | 157.5 | 781 | 917 | 0.35 | 0.7 | 11 | 14 | 0 | 84
392 |  | 39.0157 | 0.0565924 | 0 | 382.5 | SRPC | 45 | 0 | 22.5 | 10.485 | 157.5 | 781 | 917 | 0.35 | 0.7 | 11 | 14 | 0 | 84
393 |  | 49.944 | 0.090137 | 0 | 382.5 | SRPC | 45 | 0 | 22.5 | 10.485 | 157.5 | 781 | 917 | 0.35 | 0.7 | 11 | 14 | 0 | 84
394 |  | 1.38901 | 2.09054 | 0 | 382.5 | SRPC | 45 | 0 | 22.5 | 10.485 | 157.5 | 781 | 917 | 0.35 | 10.2 | 11 | 14 | 0 | 84
395 |  | 2.92181 | 1.9384 | 0 | 382.5 | SRPC | 45 | 0 | 22.5 | 10.485 | 157.5 | 781 | 917 | 0.35 | 10.2 | 11 | 14 | 0 | 84
396 |  | 4.99574 | 1.74064 | 0 | 382.5 | SRPC | 45 | 0 | 22.5 | 10.485 | 157.5 | 781 | 917 | 0.35 | 10.2 | 11 | 14 | 0 | 84
397 |  | 6.97735 | 1.4208 | 0 | 382.5 | SRPC | 45 | 0 | 22.5 | 10.485 | 157.5 | 781 | 917 | 0.35 | 10.2 | 11 | 14 | 0 | 84
398 |  | 10.0407 | 0.979207 | 0 | 382.5 | SRPC | 45 | 0 | 22.5 | 10.485 | 157.5 | 781 | 917 | 0.35 | 10.2 | 11 | 14 | 0 | 84
399 |  | 14.9063 | 0.29401 | 0 | 382.5 | SRPC | 45 | 0 | 22.5 | 10.485 | 157.5 | 781 | 917 | 0.35 | 10.2 | 11 | 14 | 0 | 84
400 |  | 19.9598 | 0.0513065 | 0 | 382.5 | SRPC | 45 | 0 | 22.5 | 10.485 | 157.5 | 781 | 917 | 0.35 | 10.2 | 11 | 14 | 0 | 84
401 |  | 29.984 | 0.0235739 | 0 | 382.5 | SRPC | 45 | 0 | 22.5 | 10.485 | 157.5 | 781 | 917 | 0.35 | 10.2 | 11 | 14 | 0 | 84
402 | 12-35 | 1.4031 | 1.60737 | 0 | 382.5 | SRPC | 45 | 0 | 22.5 | 8.415 | 157.5 | 781 | 917 | 0.35 | 0.7 | 11 | 14 | 0 | 73
403 |  | 3.03242 | 1.34842 | 0 | 382.5 | SRPC | 45 | 0 | 22.5 | 8.415 | 157.5 | 781 | 917 | 0.35 | 0.7 | 11 | 14 | 0 | 73
404 |  | 5.02351 | 1.04383 | 0 | 382.5 | SRPC | 45 | 0 | 22.5 | 8.415 | 157.5 | 781 | 917 | 0.35 | 0.7 | 11 | 14 | 0 | 73
405 |  | 6.92144 | 0.861559 | 0 | 382.5 | SRPC | 45 | 0 | 22.5 | 8.415 | 157.5 | 781 | 917 | 0.35 | 0.7 | 11 | 14 | 0 | 73
406 |  | 9.99636 | 0.481221 | 0 | 382.5 | SRPC | 45 | 0 | 22.5 | 8.415 | 157.5 | 781 | 917 | 0.35 | 0.7 | 11 | 14 | 0 | 73
407 |  | 14.9647 | 0.102201 | 0 | 382.5 | SRPC | 45 | 0 | 22.5 | 8.415 | 157.5 | 781 | 917 | 0.35 | 0.7 | 11 | 14 | 0 | 73
408 |  | 0.768575 | 1.74462 | 0 | 382.5 | SRPC | 45 | 0 | 22.5 | 8.415 | 157.5 | 781 | 917 | 0.35 | 2.1 | 11 | 14 | 0 | 73
409 |  | 2.82914 | 2.28152 | 0 | 382.5 | SRPC | 45 | 0 | 22.5 | 8.415 | 157.5 | 781 | 917 | 0.35 | 2.1 | 11 | 14 | 0 | 73
410 |  | 5.99461 | 1.88595 | 0 | 382.5 | SRPC | 45 | 0 | 22.5 | 8.415 | 157.5 | 781 | 917 | 0.35 | 2.1 | 11 | 14 | 0 | 73
411 |  | 9.89153 | 1.07781 | 0 | 382.5 | SRPC | 45 | 0 | 22.5 | 8.415 | 157.5 | 781 | 917 | 0.35 | 2.1 | 11 | 14 | 0 | 73
412 |  | 14.9568 | 0.423475 | 0 | 382.5 | SRPC | 45 | 0 | 22.5 | 8.415 | 157.5 | 781 | 917 | 0.35 | 2.1 | 11 | 14 | 0 | 73
413 |  | 20.0138 | 0.105712 | 0 | 382.5 | SRPC | 45 | 0 | 22.5 | 8.415 | 157.5 | 781 | 917 | 0.35 | 2.1 | 11 | 14 | 0 | 73
414 |  | 29.8441 | 0.00545489 | 0 | 382.5 | SRPC | 45 | 0 | 22.5 | 8.415 | 157.5 | 781 | 917 | 0.35 | 2.1 | 11 | 14 | 0 | 73
415 |  | 39.9416 | 0.0430748 | 0 | 382.5 | SRPC | 45 | 0 | 22.5 | 8.415 | 157.5 | 781 | 917 | 0.35 | 2.1 | 11 | 14 | 0 | 73
416 |  | 49.9503 | 0.019437 | 0 | 382.5 | SRPC | 45 | 0 | 22.5 | 8.415 | 157.5 | 781 | 917 | 0.35 | 2.1 | 11 | 14 | 0 | 73
417 |  | 0.995423 | 3.51947 | 0 | 382.5 | SRPC | 45 | 0 | 22.5 | 8.415 | 157.5 | 781 | 917 | 0.35 | 5.1 | 11 | 14 | 0 | 73
418 |  | 2.96282 | 4.17869 | 0 | 382.5 | SRPC | 45 | 0 | 22.5 | 8.415 | 157.5 | 781 | 917 | 0.35 | 5.1 | 11 | 14 | 0 | 73
419 |  | 4.77961 | 3.62919 | 0 | 382.5 | SRPC | 45 | 0 | 22.5 | 8.415 | 157.5 | 781 | 917 | 0.35 | 5.1 | 11 | 14 | 0 | 73
420 |  | 6.86388 | 3.20227 | 0 | 382.5 | SRPC | 45 | 0 | 22.5 | 8.415 | 157.5 | 781 | 917 | 0.35 | 5.1 | 11 | 14 | 0 | 73
421 |  | 9.94783 | 2.45476 | 0 | 382.5 | SRPC | 45 | 0 | 22.5 | 8.415 | 157.5 | 781 | 917 | 0.35 | 5.1 | 11 | 14 | 0 | 73
422 |  | 13.9274 | 1.95266 | 0 | 382.5 | SRPC | 45 | 0 | 22.5 | 8.415 | 157.5 | 781 | 917 | 0.35 | 5.1 | 11 | 14 | 0 | 73
423 |  | 17.9081 | 1.40466 | 0 | 382.5 | SRPC | 45 | 0 | 22.5 | 8.415 | 157.5 | 781 | 917 | 0.35 | 5.1 | 11 | 14 | 0 | 73
424 |  | 21.8922 | 0.718979 | 0 | 382.5 | SRPC | 45 | 0 | 22.5 | 8.415 | 157.5 | 781 | 917 | 0.35 | 5.1 | 11 | 14 | 0 | 73
425 |  | 29.9313 | 0.127908 | 0 | 382.5 | SRPC | 45 | 0 | 22.5 | 8.415 | 157.5 | 781 | 917 | 0.35 | 5.1 | 11 | 14 | 0 | 73
426 |  | 39.851 | 0.0583109 | 0 | 382.5 | SRPC | 45 | 0 | 22.5 | 8.415 | 157.5 | 781 | 917 | 0.35 | 5.1 | 11 | 14 | 0 | 73
427 |  | 49.8591 | 0.0652705 | 0 | 382.5 | SRPC | 45 | 0 | 22.5 | 8.415 | 157.5 | 781 | 917 | 0.35 | 5.1 | 11 | 14 | 0 | 73
428 |  | 1.11342 | 2.38742 | 0 | 382.5 | SRPC | 45 | 0 | 22.5 | 8.415 | 157.5 | 781 | 917 | 0.35 | 10.2 | 11 | 14 | 0 | 73
429 |  | 2.87868 | 3.93385 | 0 | 382.5 | SRPC | 45 | 0 | 22.5 | 8.415 | 157.5 | 781 | 917 | 0.35 | 10.2 | 11 | 14 | 0 | 73
430 |  | 4.95881 | 3.67521 | 0 | 382.5 | SRPC | 45 | 0 | 22.5 | 8.415 | 157.5 | 781 | 917 | 0.35 | 10.2 | 11 | 14 | 0 | 73
431 |  | 7.12948 | 3.40134 | 0 | 382.5 | SRPC | 45 | 0 | 22.5 | 8.415 | 157.5 | 781 | 917 | 0.35 | 10.2 | 11 | 14 | 0 | 73
432 |  | 10.2055 | 2.97511 | 0 | 382.5 | SRPC | 45 | 0 | 22.5 | 8.415 | 157.5 | 781 | 917 | 0.35 | 10.2 | 11 | 14 | 0 | 73
433 |  | 14.2835 | 2.1365 | 0 | 382.5 | SRPC | 45 | 0 | 22.5 | 8.415 | 157.5 | 781 | 917 | 0.35 | 10.2 | 11 | 14 | 0 | 73
434 |  | 18.4472 | 1.48153 | 0 | 382.5 | SRPC | 45 | 0 | 22.5 | 8.415 | 157.5 | 781 | 917 | 0.35 | 10.2 | 11 | 14 | 0 | 73
435 |  | 23.875 | 0.750956 | 0 | 382.5 | SRPC | 45 | 0 | 22.5 | 8.415 | 157.5 | 781 | 917 | 0.35 | 10.2 | 11 | 14 | 0 | 73
436 |  | 30.8352 | 0.0367421 | 0 | 382.5 | SRPC | 45 | 0 | 22.5 | 8.415 | 157.5 | 781 | 917 | 0.35 | 10.2 | 11 | 14 | 0 | 73
437 |  | 39.4002 | 0.0579974 | 0 | 382.5 | SRPC | 45 | 0 | 22.5 | 8.415 | 157.5 | 781 | 917 | 0.35 | 10.2 | 11 | 14 | 0 | 73
438 | H1 | 1.08108 | 2.26679 | 0 | 475 | SRPC | 0 | 0 | 25 | 11.5 | 150 | 836 | 942 | 0.3 | 1 | 11 | 14 | 0 | 112
439 |  | 2.97297 | 1.84053 | 0 | 475 | SRPC | 0 | 0 | 25 | 11.5 | 150 | 836 | 942 | 0.3 | 1 | 11 | 14 | 0 | 112
440 |  | 5.04505 | 1.4751 | 0 | 475 | SRPC | 0 | 0 | 25 | 11.5 | 150 | 836 | 942 | 0.3 | 1 | 11 | 14 | 0 | 112
441 |  | 6.93694 | 1.09448 | 0 | 475 | SRPC | 0 | 0 | 25 | 11.5 | 150 | 836 | 942 | 0.3 | 1 | 11 | 14 | 0 | 112
442 |  | 10 | 0.485477 | 0 | 475 | SRPC | 0 | 0 | 25 | 11.5 | 150 | 836 | 942 | 0.3 | 1 | 11 | 14 | 0 | 112
443 |  | 14.955 | 0.0587891 | 0 | 475 | SRPC | 0 | 0 | 25 | 11.5 | 150 | 836 | 942 | 0.3 | 1 | 11 | 14 | 0 | 112
444 |  | 19.7297 | 0.0581287 | 0 | 475 | SRPC | 0 | 0 | 25 | 11.5 | 150 | 836 | 942 | 0.3 | 1 | 11 | 14 | 0 | 112
445 |  | 0.990991 | 2.86017 | 0 | 475 | SRPC | 0 | 0 | 25 | 11.5 | 150 | 836 | 942 | 0.3 | 2 | 11 | 14 | 0 | 112
446 |  | 2.97297 | 2.82946 | 0 | 475 | SRPC | 0 | 0 | 25 | 11.5 | 150 | 836 | 942 | 0.3 | 2 | 11 | 14 | 0 | 112
447 |  | 5.94595 | 2.03791 | 0 | 475 | SRPC | 0 | 0 | 25 | 11.5 | 150 | 836 | 942 | 0.3 | 2 | 11 | 14 | 0 | 112
448 |  | 10 | 1.0332 | 0 | 475 | SRPC | 0 | 0 | 25 | 11.5 | 150 | 836 | 942 | 0.3 | 2 | 11 | 14 | 0 | 112
449 |  | 14.955 | 0.317434 | 0 | 475 | SRPC | 0 | 0 | 25 | 11.5 | 150 | 836 | 942 | 0.3 | 2 | 11 | 14 | 0 | 112
450 |  | 20 | 0.0885201 | 0 | 475 | SRPC | 0 | 0 | 25 | 11.5 | 150 | 836 | 942 | 0.3 | 2 | 11 | 14 | 0 | 112
451 |  | 30 | 0.0262794 | 0 | 475 | SRPC | 0 | 0 | 25 | 11.5 | 150 | 836 | 942 | 0.3 | 2 | 11 | 14 | 0 | 112
452 |  | 40 | 0.0705394 | 0 | 475 | SRPC | 0 | 0 | 25 | 11.5 | 150 | 836 | 942 | 0.3 | 2 | 11 | 14 | 0 | 112
453 |  | 49.7297 | 0.0387649 | 0 | 475 | SRPC | 0 | 0 | 25 | 11.5 | 150 | 836 | 942 | 0.3 | 2 | 11 | 14 | 0 | 112
454 |  | 1.08108 | 2.52544 | 0 | 475 | SRPC | 0 | 0 | 25 | 11.5 | 150 | 836 | 942 | 0.3 | 5 | 11 | 14 | 0 | 112
455 |  | 3.06306 | 3.74231 | 0 | 475 | SRPC | 0 | 0 | 25 | 11.5 | 150 | 836 | 942 | 0.3 | 5 | 11 | 14 | 0 | 112
456 |  | 4.86486 | 3.17913 | 0 | 475 | SRPC | 0 | 0 | 25 | 11.5 | 150 | 836 | 942 | 0.3 | 5 | 11 | 14 | 0 | 112
457 |  | 6.93694 | 2.66156 | 0 | 475 | SRPC | 0 | 0 | 25 | 11.5 | 150 | 836 | 942 | 0.3 | 5 | 11 | 14 | 0 | 112
458 |  | 10 | 1.96127 | 0 | 475 | SRPC | 0 | 0 | 25 | 11.5 | 150 | 836 | 942 | 0.3 | 5 | 11 | 14 | 0 | 112
459 |  | 14.0541 | 1.30649 | 0 | 475 | SRPC | 0 | 0 | 25 | 11.5 | 150 | 836 | 942 | 0.3 | 5 | 11 | 14 | 0 | 112
460 |  | 17.9279 | 0.62131 | 0 | 475 | SRPC | 0 | 0 | 25 | 11.5 | 150 | 836 | 942 | 0.3 | 5 | 11 | 14 | 0 | 112
461 |  | 21.8919 | 0.179545 | 0 | 475 | SRPC | 0 | 0 | 25 | 11.5 | 150 | 836 | 942 | 0.3 | 5 | 11 | 14 | 0 | 112
462 |  | 30.0901 | 0.0871245 | 0 | 475 | SRPC | 0 | 0 | 25 | 11.5 | 150 | 836 | 942 | 0.3 | 5 | 11 | 14 | 0 | 112
463 |  | 39.7297 | 0.0857912 | 0 | 475 | SRPC | 0 | 0 | 25 | 11.5 | 150 | 836 | 942 | 0.3 | 5 | 11 | 14 | 0 | 112
464 |  | 49.9099 | 0.03874 | 0 | 475 | SRPC | 0 | 0 | 25 | 11.5 | 150 | 836 | 942 | 0.3 | 5 | 11 | 14 | 0 | 112
465 |  | 1.17117 | 2.11464 | 0 | 475 | SRPC | 0 | 0 | 25 | 11.5 | 150 | 836 | 942 | 0.3 | 10.2 | 11 | 14 | 0 | 112
466 |  | 2.97297 | 3.04247 | 0 | 475 | SRPC | 0 | 0 | 25 | 11.5 | 150 | 836 | 942 | 0.3 | 10.2 | 11 | 14 | 0 | 112
467 |  | 5.04505 | 2.44882 | 0 | 475 | SRPC | 0 | 0 | 25 | 11.5 | 150 | 836 | 942 | 0.3 | 10.2 | 11 | 14 | 0 | 112
468 |  | 7.02703 | 1.93125 | 0 | 475 | SRPC | 0 | 0 | 25 | 11.5 | 150 | 836 | 942 | 0.3 | 10.2 | 11 | 14 | 0 | 112
469 |  | 10.0901 | 1.48961 | 0 | 475 | SRPC | 0 | 0 | 25 | 11.5 | 150 | 836 | 942 | 0.3 | 10.2 | 11 | 14 | 0 | 112
470 |  | 14.3243 | 0.956525 | 0 | 475 | SRPC | 0 | 0 | 25 | 11.5 | 150 | 836 | 942 | 0.3 | 10.2 | 11 | 14 | 0 | 112
471 |  | 18.5586 | 0.240863 | 0 | 475 | SRPC | 0 | 0 | 25 | 11.5 | 150 | 836 | 942 | 0.3 | 10.2 | 11 | 14 | 0 | 112
472 |  | 23.6036 | 0.0423785 | 0 | 475 | SRPC | 0 | 0 | 25 | 11.5 | 150 | 836 | 942 | 0.3 | 10.2 | 11 | 14 | 0 | 112
473 |  | 31.8018 | 0.0412446 | 0 | 475 | SRPC | 0 | 0 | 25 | 11.5 | 150 | 836 | 942 | 0.3 | 10.2 | 11 | 14 | 0 | 112
474 |  | 41.2613 | 0.00950743 | 0 | 475 | SRPC | 0 | 0 | 25 | 11.5 | 150 | 836 | 942 | 0.3 | 10.2 | 11 | 14 | 0 | 112
475 |  | 49.9099 | 0.00831122 | 0 | 475 | SRPC | 0 | 0 | 25 | 11.5 | 150 | 836 | 942 | 0.3 | 10.2 | 11 | 14 | 0 | 112
476 | H2 | 1.08108 | 1.11684 | 0 | 450 | SRPC | 0 | 0 | 50 | 10.5 | 150 | 820 | 963 | 0.3 | 1 | 11 | 14 | 0 | 117
477 |  | 3.15315 | 0.918385 | 0 | 450 | SRPC | 0 | 0 | 50 | 10.5 | 150 | 820 | 963 | 0.3 | 1 | 11 | 14 | 0 | 117
478 |  | 4.95495 | 0.551617 | 0 | 450 | SRPC | 0 | 0 | 50 | 10.5 | 150 | 820 | 963 | 0.3 | 1 | 11 | 14 | 0 | 117
479 |  | 7.02703 | 0.291975 | 0 | 450 | SRPC | 0 | 0 | 50 | 10.5 | 150 | 820 | 963 | 0.3 | 1 | 11 | 14 | 0 | 117
480 |  | 10.0901 | 0.1243 | 0 | 450 | SRPC | 0 | 0 | 50 | 10.5 | 150 | 820 | 963 | 0.3 | 1 | 11 | 14 | 0 | 117
481 |  | 20 | 0.0344168 | 0 | 450 | SRPC | 0 | 0 | 50 | 10.5 | 150 | 820 | 963 | 0.3 | 1 | 11 | 14 | 0 | 117
482 |  | 0.900901 | 1.59099 | 0 | 450 | SRPC | 0 | 0 | 50 | 10.5 | 150 | 820 | 963 | 0.3 | 2 | 11 | 14 | 0 | 117
483 |  | 2.88288 | 1.69845 | 0 | 450 | SRPC | 0 | 0 | 50 | 10.5 | 150 | 820 | 963 | 0.3 | 2 | 11 | 14 | 0 | 117
484 |  | 5.85586 | 1.22483 | 0 | 450 | SRPC | 0 | 0 | 50 | 10.5 | 150 | 820 | 963 | 0.3 | 2 | 11 | 14 | 0 | 117
485 |  | 10.0901 | 0.430228 | 0 | 450 | SRPC | 0 | 0 | 50 | 10.5 | 150 | 820 | 963 | 0.3 | 2 | 11 | 14 | 0 | 117
486 |  | 14.955 | 0.0793413 | 0 | 450 | SRPC | 0 | 0 | 50 | 10.5 | 150 | 820 | 963 | 0.3 | 2 | 11 | 14 | 0 | 117
487 |  | 19.8198 | 0.0802715 | 0 | 450 | SRPC | 0 | 0 | 50 | 10.5 | 150 | 820 | 963 | 0.3 | 2 | 11 | 14 | 0 | 117
488 |  | 30.0901 | 0.001 | 0 | 450 | SRPC | 0 | 0 | 50 | 10.5 | 150 | 820 | 963 | 0.3 | 2 | 11 | 14 | 0 | 117
489 |  | 39.6396 | 0.001 | 0 | 450 | SRPC | 0 | 0 | 50 | 10.5 | 150 | 820 | 963 | 0.3 | 2 | 11 | 14 | 0 | 117
490 |  | 50 | 0.001 | 0 | 450 | SRPC | 0 | 0 | 50 | 10.5 | 150 | 820 | 963 | 0.3 | 2 | 11 | 14 | 0 | 117
491 |  | 1.08108 | 2.17229 | 0 | 450 | SRPC | 0 | 0 | 50 | 10.5 | 150 | 820 | 963 | 0.3 | 5 | 11 | 14 | 0 | 117
492 |  | 3.06306 | 2.34093 | 0 | 450 | SRPC | 0 | 0 | 50 | 10.5 | 150 | 820 | 963 | 0.3 | 5 | 11 | 14 | 0 | 117
493 |  | 4.95495 | 2.00477 | 0 | 450 | SRPC | 0 | 0 | 50 | 10.5 | 150 | 820 | 963 | 0.3 | 5 | 11 | 14 | 0 | 117
494 |  | 7.02703 | 1.48509 | 0 | 450 | SRPC | 0 | 0 | 50 | 10.5 | 150 | 820 | 963 | 0.3 | 5 | 11 | 14 | 0 | 117
495 |  | 9.90991 | 0.460786 | 0 | 450 | SRPC | 0 | 0 | 50 | 10.5 | 150 | 820 | 963 | 0.3 | 5 | 11 | 14 | 0 | 117
496 |  | 13.964 | 0.0944482 | 0 | 450 | SRPC | 0 | 0 | 50 | 10.5 | 150 | 820 | 963 | 0.3 | 5 | 11 | 14 | 0 | 117
497 |  | 17.7477 | 0.0645789 | 0 | 450 | SRPC | 0 | 0 | 50 | 10.5 | 150 | 820 | 963 | 0.3 | 5 | 11 | 14 | 0 | 117
498 |  | 21.8919 | 0.0653713 | 0 | 450 | SRPC | 0 | 0 | 50 | 10.5 | 150 | 820 | 963 | 0.3 | 5 | 11 | 14 | 0 | 117
499 |  | 30 | 0.082218 | 0 | 450 | SRPC | 0 | 0 | 50 | 10.5 | 150 | 820 | 963 | 0.3 | 5 | 11 | 14 | 0 | 117
500 |  | 39.8198 | 0.0687992 | 0 | 450 | SRPC | 0 | 0 | 50 | 10.5 | 150 | 820 | 963 | 0.3 | 5 | 11 | 14 | 0 | 117
501 |  | 49.7297 | 0.0401013 | 0 | 450 | SRPC | 0 | 0 | 50 | 10.5 | 150 | 820 | 963 | 0.3 | 5 | 11 | 14 | 0 | 117
502 |  | 1.08108 | 1.63692 | 0 | 450 | SRPC | 0 | 0 | 50 | 10.5 | 150 | 820 | 963 | 0.3 | 10.2 | 11 | 14 | 0 | 117
503 |  | 3.06306 | 2.53978 | 0 | 450 | SRPC | 0 | 0 | 50 | 10.5 | 150 | 820 | 963 | 0.3 | 10.2 | 11 | 14 | 0 | 117
504 |  | 4.68468 | 2.54009 | 0 | 450 | SRPC | 0 | 0 | 50 | 10.5 | 150 | 820 | 963 | 0.3 | 10.2 | 11 | 14 | 0 | 117
505 |  | 7.11712 | 2.05107 | 0 | 450 | SRPC | 0 | 0 | 50 | 10.5 | 150 | 820 | 963 | 0.3 | 10.2 | 11 | 14 | 0 | 117
506 |  | 10.3604 | 1.53162 | 0 | 450 | SRPC | 0 | 0 | 50 | 10.5 | 150 | 820 | 963 | 0.3 | 10.2 | 11 | 14 | 0 | 117
507 |  | 14.4144 | 0.752278 | 0 | 450 | SRPC | 0 | 0 | 50 | 10.5 | 150 | 820 | 963 | 0.3 | 10.2 | 11 | 14 | 0 | 117
508 |  | 18.4685 | 0.0188276 | 0 | 450 | SRPC | 0 | 0 | 50 | 10.5 | 150 | 820 | 963 | 0.3 | 10.2 | 11 | 14 | 0 | 117
509 |  | 23.5135 | 0.0197923 | 0 | 450 | SRPC | 0 | 0 | 50 | 10.5 | 150 | 820 | 963 | 0.3 | 10.2 | 11 | 14 | 0 | 117
510 |  | 31.0811 | 0.0212392 | 0 | 450 | SRPC | 0 | 0 | 50 | 10.5 | 150 | 820 | 963 | 0.3 | 10.2 | 11 | 14 | 0 | 117
511 |  | 39.8198 | 0.0229101 | 0 | 450 | SRPC | 0 | 0 | 50 | 10.5 | 150 | 820 | 963 | 0.3 | 10.2 | 11 | 14 | 0 | 117
512 | H3 | 1.02719 | 2.22775 | 0 | 492 | SRPC | 0 | 0 | 0 | 13.284 | 147.6 | 791 | 892 | 0.3 | 1 | 11 | 14 | 0 | 96
513 |  | 3.01228 | 2.16727 | 0 | 492 | SRPC | 0 | 0 | 0 | 13.284 | 147.6 | 791 | 892 | 0.3 | 1 | 11 | 14 | 0 | 96
514 |  | 4.91321 | 1.86267 | 0 | 492 | SRPC | 0 | 0 | 0 | 13.284 | 147.6 | 791 | 892 | 0.3 | 1 | 11 | 14 | 0 | 96
515 |  | 6.99447 | 1.55811 | 0 | 492 | SRPC | 0 | 0 | 0 | 13.284 | 147.6 | 791 | 892 | 0.3 | 1 | 11 | 14 | 0 | 96
516 |  | 10.0702 | 1.14704 | 0 | 492 | SRPC | 0 | 0 | 0 | 13.284 | 147.6 | 791 | 892 | 0.3 | 1 | 11 | 14 | 0 | 96
517 |  | 15.0445 | 0.522897 | 0 | 492 | SRPC | 0 | 0 | 0 | 13.284 | 147.6 | 791 | 892 | 0.3 | 1 | 11 | 14 | 0 | 96
518 |  | 20.0148 | 0.0665783 | 0 | 492 | SRPC | 0 | 0 | 0 | 13.284 | 147.6 | 791 | 892 | 0.3 | 1 | 11 | 14 | 0 | 96
519 |  | 29.9335 | 0.0388165 | 0 | 492 | SRPC | 0 | 0 | 0 | 13.284 | 147.6 | 791 | 892 | 0.3 | 1 | 11 | 14 | 0 | 96
520 |  | 0.850612 | 2.07513 | 0 | 492 | SRPC | 0 | 0 | 0 | 13.284 | 147.6 | 791 | 892 | 0.3 | 2 | 11 | 14 | 0 | 96
521 |  | 2.92024 | 2.24353 | 0 | 492 | SRPC | 0 | 0 | 0 | 13.284 | 147.6 | 791 | 892 | 0.3 | 2 | 11 | 14 | 0 | 96
522 |  | 5.90313 | 1.93922 | 0 | 492 | SRPC | 0 | 0 | 0 | 13.284 | 147.6 | 791 | 892 | 0.3 | 2 | 11 | 14 | 0 | 96
523 |  | 9.96949 | 1.57419 | 0 | 492 | SRPC | 0 | 0 | 0 | 13.284 | 147.6 | 791 | 892 | 0.3 | 2 | 11 | 14 | 0 | 96
524 |  | 14.9397 | 1.11788 | 0 | 492 | SRPC | 0 | 0 | 0 | 13.284 | 147.6 | 791 | 892 | 0.3 | 2 | 11 | 14 | 0 | 96
525 |  | 19.9085 | 0.722582 | 0 | 492 | SRPC | 0 | 0 | 0 | 13.284 | 147.6 | 791 | 892 | 0.3 | 2 | 11 | 14 | 0 | 96
526 |  | 29.9335 | 0.0388165 | 0 | 492 | SRPC | 0 | 0 | 0 | 13.284 | 147.6 | 791 | 892 | 0.3 | 2 | 11 | 14 | 0 | 96
527 |  | 39.8522 | 0.0110547 | 0 | 492 | SRPC | 0 | 0 | 0 | 13.284 | 147.6 | 791 | 892 | 0.3 | 2 | 11 | 14 | 0 | 96
528 |  | 49.8592 | 0.0596003 | 0 | 492 | SRPC | 0 | 0 | 0 | 13.284 | 147.6 | 791 | 892 | 0.3 | 2 | 11 | 14 | 0 | 96
529 |  | 0.913388 | 3.18888 | 0 | 492 | SRPC | 0 | 0 | 0 | 13.284 | 147.6 | 791 | 892 | 0.3 | 5 | 11 | 14 | 0 | 96
530 |  | 2.89285 | 3.35725 | 0 | 492 | SRPC | 0 | 0 | 0 | 13.284 | 147.6 | 791 | 892 | 0.3 | 5 | 11 | 14 | 0 | 96
531 |  | 4.97336 | 3.08321 | 0 | 492 | SRPC | 0 | 0 | 0 | 13.284 | 147.6 | 791 | 892 | 0.3 | 5 | 11 | 14 | 0 | 96
532 |  | 6.96333 | 2.8244 | 0 | 492 | SRPC | 0 | 0 | 0 | 13.284 | 147.6 | 791 | 892 | 0.3 | 5 | 11 | 14 | 0 | 96
533 |  | 9.95448 | 2.18445 | 0 | 492 | SRPC | 0 | 0 | 0 | 13.284 | 147.6 | 791 | 892 | 0.3 | 5 | 11 | 14 | 0 | 96
534 |  | 13.928 | 1.92619 | 0 | 492 | SRPC | 0 | 0 | 0 | 13.284 | 147.6 | 791 | 892 | 0.3 | 5 | 11 | 14 | 0 | 96
535 |  | 17.7235 | 1.57634 | 0 | 492 | SRPC | 0 | 0 | 0 | 13.284 | 147.6 | 791 | 892 | 0.3 | 5 | 11 | 14 | 0 | 96
536 |  | 21.8755 | 1.39442 | 0 | 492 | SRPC | 0 | 0 | 0 | 13.284 | 147.6 | 791 | 892 | 0.3 | 5 | 11 | 14 | 0 | 96
537 |  | 29.9872 | 1.51872 | 0 | 492 | SRPC | 0 | 0 | 0 | 13.284 | 147.6 | 791 | 892 | 0.3 | 5 | 11 | 14 | 0 | 96
538 |  | 39.9378 | 0.194158 | 0 | 492 | SRPC | 0 | 0 | 0 | 13.284 | 147.6 | 791 | 892 | 0.3 | 5 | 11 | 14 | 0 | 96
539 |  | 1.01443 | 2.74647 | 0 | 492 | SRPC | 0 | 0 | 0 | 13.284 | 147.6 | 791 | 892 | 0.3 | 10.2 | 11 | 14 | 0 | 96
540 |  | 2.98339 | 3.34202 | 0 | 492 | SRPC | 0 | 0 | 0 | 13.284 | 147.6 | 791 | 892 | 0.3 | 10.2 | 11 | 14 | 0 | 96
541 |  | 5.06728 | 2.93067 | 0 | 492 | SRPC | 0 | 0 | 0 | 13.284 | 147.6 | 791 | 892 | 0.3 | 10.2 | 11 | 14 | 0 | 96
542 |  | 7.06663 | 2.29045 | 0 | 492 | SRPC | 0 | 0 | 0 | 13.284 | 147.6 | 791 | 892 | 0.3 | 10.2 | 11 | 14 | 0 | 96
543 |  | 10.2295 | 2.00145 | 0 | 492 | SRPC | 0 | 0 | 0 | 13.284 | 147.6 | 791 | 892 | 0.3 | 10.2 | 11 | 14 | 0 | 96
544 |  | 14.4732 | 1.75852 | 0 | 492 | SRPC | 0 | 0 | 0 | 13.284 | 147.6 | 791 | 892 | 0.3 | 10.2 | 11 | 14 | 0 | 96
545 |  | 18.8092 | 1.42408 | 0 | 492 | SRPC | 0 | 0 | 0 | 13.284 | 147.6 | 791 | 892 | 0.3 | 10.2 | 11 | 14 | 0 | 96
546 |  | 23.7754 | 1.13558 | 0 | 492 | SRPC | 0 | 0 | 0 | 13.284 | 147.6 | 791 | 892 | 0.3 | 10.2 | 11 | 14 | 0 | 96
547 |  | 30.4568 | 0.756021 | 0 | 492 | SRPC | 0 | 0 | 0 | 13.284 | 147.6 | 791 | 892 | 0.3 | 10.2 | 11 | 14 | 0 | 96
548 |  | 39.4904 | 0.0567241 | 0 | 492 | SRPC | 0 | 0 | 0 | 13.284 | 147.6 | 791 | 892 | 0.3 | 10.2 | 11 | 14 | 0 | 96
549 | H4 | 1.49082 | 2.70688 | 0 | 399 | SRPC | 0 | 0 | 21 | 3.36 | 168 | 840 | 840 | 0.4 | 0.6 | 11 | 14 | 0 | 63
550 |  | 3.12374 | 2.56976 | 0 | 399 | SRPC | 0 | 0 | 21 | 3.36 | 168 | 840 | 840 | 0.4 | 0.6 | 11 | 14 | 0 | 63
551 |  | 4.94197 | 2.20335 | 0 | 399 | SRPC | 0 | 0 | 21 | 3.36 | 168 | 840 | 840 | 0.4 | 0.6 | 11 | 14 | 0 | 63
552 |  | 7.12556 | 1.66885 | 0 | 399 | SRPC | 0 | 0 | 21 | 3.36 | 168 | 840 | 840 | 0.4 | 0.6 | 11 | 14 | 0 | 63
553 |  | 10.036 | 1.01224 | 0 | 399 | SRPC | 0 | 0 | 21 | 3.36 | 168 | 840 | 840 | 0.4 | 0.6 | 11 | 14 | 0 | 63
554 |  | 15.0303 | 0.325697 | 0 | 399 | SRPC | 0 | 0 | 21 | 3.36 | 168 | 840 | 840 | 0.4 | 0.6 | 11 | 14 | 0 | 63
555 |  | 1.49303 | 2.58455 | 0 | 399 | SRPC | 0 | 0 | 21 | 3.36 | 168 | 840 | 840 | 0.4 | 1 | 11 | 14 | 0 | 63
556 |  | 3.03066 | 2.70735 | 0 | 399 | SRPC | 0 | 0 | 21 | 3.36 | 168 | 840 | 840 | 0.4 | 1 | 11 | 14 | 0 | 63
557 |  | 4.85416 | 2.05041 | 0 | 399 | SRPC | 0 | 0 | 21 | 3.36 | 168 | 840 | 840 | 0.4 | 1 | 11 | 14 | 0 | 63
558 |  | 6.94413 | 1.68408 | 0 | 399 | SRPC | 0 | 0 | 21 | 3.36 | 168 | 840 | 840 | 0.4 | 1 | 11 | 14 | 0 | 63
559 |  | 10.1274 | 0.9664 | 0 | 399 | SRPC | 0 | 0 | 21 | 3.36 | 168 | 840 | 840 | 0.4 | 1 | 11 | 14 | 0 | 63
560 |  | 15.122 | 0.264563 | 0 | 399 | SRPC | 0 | 0 | 21 | 3.36 | 168 | 840 | 840 | 0.4 | 1 | 11 | 14 | 0 | 63
561 |  | 20.0166 | 0.0825739 | 0 | 399 | SRPC | 0 | 0 | 21 | 3.36 | 168 | 840 | 840 | 0.4 | 1 | 11 | 14 | 0 | 63
562 |  | 1.04651 | 2.23274 | 0 | 399 | SRPC | 0 | 0 | 21 | 3.36 | 168 | 840 | 840 | 0.4 | 2 | 11 | 14 | 0 | 63
563 |  | 3.02208 | 3.18135 | 0 | 399 | SRPC | 0 | 0 | 21 | 3.36 | 168 | 840 | 840 | 0.4 | 2 | 11 | 14 | 0 | 63
564 |  | 5.93779 | 2.23423 | 0 | 399 | SRPC | 0 | 0 | 21 | 3.36 | 168 | 840 | 840 | 0.4 | 2 | 11 | 14 | 0 | 63
565 |  | 10.0255 | 1.59328 | 0 | 399 | SRPC | 0 | 0 | 21 | 3.36 | 168 | 840 | 840 | 0.4 | 2 | 11 | 14 | 0 | 63
566 |  | 15.022 | 0.78441 | 0 | 399 | SRPC | 0 | 0 | 21 | 3.36 | 168 | 840 | 840 | 0.4 | 2 | 11 | 14 | 0 | 63
567 |  | 20.1947 | 0.250824 | 0 | 399 | SRPC | 0 | 0 | 21 | 3.36 | 168 | 840 | 840 | 0.4 | 2 | 11 | 14 | 0 | 63
568 |  | 30.1618 | 0.0703859 | 0 | 399 | SRPC | 0 | 0 | 21 | 3.36 | 168 | 840 | 840 | 0.4 | 2 | 11 | 14 | 0 | 63
569 |  | 40.1255 | 0.0734329 | 0 | 399 | SRPC | 0 | 0 | 21 | 3.36 | 168 | 840 | 840 | 0.4 | 2 | 11 | 14 | 0 | 63
570 |  | 50.0892 | 0.0764799 | 0 | 399 | SRPC | 0 | 0 | 21 | 3.36 | 168 | 840 | 840 | 0.4 | 2 | 11 | 14 | 0 | 63
571 |  | 1.02269 | 3.54771 | 0 | 399 | SRPC | 0 | 0 | 21 | 3.36 | 168 | 840 | 840 | 0.4 | 5 | 11 | 14 | 0 | 63
572 |  | 3.0074 | 3.99175 | 0 | 399 | SRPC | 0 | 0 | 21 | 3.36 | 168 | 840 | 840 | 0.4 | 5 | 11 | 14 | 0 | 63
573 |  | 4.91593 | 3.64065 | 0 | 399 | SRPC | 0 | 0 | 21 | 3.36 | 168 | 840 | 840 | 0.4 | 5 | 11 | 14 | 0 | 63
574 |  | 6.91726 | 3.16725 | 0 | 399 | SRPC | 0 | 0 | 21 | 3.36 | 168 | 840 | 840 | 0.4 | 5 | 11 | 14 | 0 | 63
575 |  | 10.0111 | 2.38838 | 0 | 399 | SRPC | 0 | 0 | 21 | 3.36 | 168 | 840 | 840 | 0.4 | 5 | 11 | 14 | 0 | 63
576 |  | 14.1871 | 1.86978 | 0 | 399 | SRPC | 0 | 0 | 21 | 3.36 | 168 | 840 | 840 | 0.4 | 5 | 11 | 14 | 0 | 63
577 |  | 18.0025 | 1.25933 | 0 | 399 | SRPC | 0 | 0 | 21 | 3.36 | 168 | 840 | 840 | 0.4 | 5 | 11 | 14 | 0 | 63
578 |  | 22.0922 | 0.511343 | 0 | 399 | SRPC | 0 | 0 | 21 | 3.36 | 168 | 840 | 840 | 0.4 | 5 | 11 | 14 | 0 | 63
579 |  | 30.0712 | 0.0703582 | 0 | 399 | SRPC | 0 | 0 | 21 | 3.36 | 168 | 840 | 840 | 0.4 | 5 | 11 | 14 | 0 | 63
580 |  | 40.1238 | 0.165175 | 0 | 399 | SRPC | 0 | 0 | 21 | 3.36 | 168 | 840 | 840 | 0.4 | 5 | 11 | 14 | 0 | 63
581 |  | 50.1798 | 0.0765076 | 0 | 399 | SRPC | 0 | 0 | 21 | 3.36 | 168 | 840 | 840 | 0.4 | 5 | 11 | 14 | 0 | 63
582 | H5 | 1.08108 | 0.810914 | 0 | 523.45 | SRPC | 0 | 0 | 27.55 | 16.53 | 137.75 | 806 | 946 | 0.25 | 1 | 11 | 14 | 0 | 125
583 |  | 3.06306 | 0.918368 | 0 | 523.45 | SRPC | 0 | 0 | 27.55 | 16.53 | 137.75 | 806 | 946 | 0.25 | 1 | 11 | 14 | 0 | 125
584 |  | 4.95495 | 0.612802 | 0 | 523.45 | SRPC | 0 | 0 | 27.55 | 16.53 | 137.75 | 806 | 946 | 0.25 | 1 | 11 | 14 | 0 | 125
585 |  | 7.11712 | 0.307288 | 0 | 523.45 | SRPC | 0 | 0 | 27.55 | 16.53 | 137.75 | 806 | 946 | 0.25 | 1 | 11 | 14 | 0 | 125
586 |  | 10 | 0.0325048 | 0 | 523.45 | SRPC | 0 | 0 | 27.55 | 16.53 | 137.75 | 806 | 946 | 0.25 | 1 | 11 | 14 | 0 | 125
587 |  | 15.045 | 0.018173 | 0 | 523.45 | SRPC | 0 | 0 | 27.55 | 16.53 | 137.75 | 806 | 946 | 0.25 | 1 | 11 | 14 | 0 | 125
588 |  | 1.08108 | 2.17229 | 0 | 523.45 | SRPC | 0 | 0 | 27.55 | 16.53 | 137.75 | 806 | 946 | 0.25 | 2 | 11 | 14 | 0 | 125
589 |  | 3.06306 | 2.12678 | 0 | 523.45 | SRPC | 0 | 0 | 27.55 | 16.53 | 137.75 | 806 | 946 | 0.25 | 2 | 11 | 14 | 0 | 125
590 |  | 6.03604 | 1.37783 | 0 | 523.45 | SRPC | 0 | 0 | 27.55 | 16.53 | 137.75 | 806 | 946 | 0.25 | 2 | 11 | 14 | 0 | 125
591 |  | 10 | 0.705545 | 0 | 523.45 | SRPC | 0 | 0 | 27.55 | 16.53 | 137.75 | 806 | 946 | 0.25 | 2 | 11 | 14 | 0 | 125
592 |  | 15.1351 | 0.155858 | 0 | 523.45 | SRPC | 0 | 0 | 27.55 | 16.53 | 137.75 | 806 | 946 | 0.25 | 2 | 11 | 14 | 0 | 125
593 |  | 20 | 0.01 | 0 | 523.45 | SRPC | 0 | 0 | 27.55 | 16.53 | 137.75 | 806 | 946 | 0.25 | 2 | 11 | 14 | 0 | 125
594 |  | 30.0901 | 0.00575336 | 0 | 523.45 | SRPC | 0 | 0 | 27.55 | 16.53 | 137.75 | 806 | 946 | 0.25 | 2 | 11 | 14 | 0 | 125
595 |  | 39.7297 | 0.0381892 | 0 | 523.45 | SRPC | 0 | 0 | 27.55 | 16.53 | 137.75 | 806 | 946 | 0.25 | 2 | 11 | 14 | 0 | 125
596 |  | 49.8198 | 0.0401185 | 0 | 523.45 | SRPC | 0 | 0 | 27.55 | 16.53 | 137.75 | 806 | 946 | 0.25 | 2 | 11 | 14 | 0 | 125
597 |  | 0.900901 | 2.004 | 0 | 523.45 | SRPC | 0 | 0 | 27.55 | 16.53 | 137.75 | 806 | 946 | 0.25 | 5 | 11 | 14 | 0 | 125
598 |  | 3.15315 | 2.63158 | 0 | 523.45 | SRPC | 0 | 0 | 27.55 | 16.53 | 137.75 | 806 | 946 | 0.25 | 5 | 11 | 14 | 0 | 125
599 |  | 4.95495 | 2.7084 | 0 | 523.45 | SRPC | 0 | 0 | 27.55 | 16.53 | 137.75 | 806 | 946 | 0.25 | 5 | 11 | 14 | 0 | 125
600 |  | 6.84685 | 1.92865 | 0 | 523.45 | SRPC | 0 | 0 | 27.55 | 16.53 | 137.75 | 806 | 946 | 0.25 | 5 | 11 | 14 | 0 | 125
601 |  | 10 | 1.01147 | 0 | 523.45 | SRPC | 0 | 0 | 27.55 | 16.53 | 137.75 | 806 | 946 | 0.25 | 5 | 11 | 14 | 0 | 125
602 |  | 13.7838 | 0.308563 | 0 | 523.45 | SRPC | 0 | 0 | 27.55 | 16.53 | 137.75 | 806 | 946 | 0.25 | 5 | 11 | 14 | 0 | 125
603 |  | 17.8378 | 0.0951889 | 0 | 523.45 | SRPC | 0 | 0 | 27.55 | 16.53 | 137.75 | 806 | 946 | 0.25 | 5 | 11 | 14 | 0 | 125
604 |  | 21.982 | 0.0806849 | 0 | 523.45 | SRPC | 0 | 0 | 27.55 | 16.53 | 137.75 | 806 | 946 | 0.25 | 5 | 11 | 14 | 0 | 125
605 |  | 30 | 0.0516252 | 0 | 523.45 | SRPC | 0 | 0 | 27.55 | 16.53 | 137.75 | 806 | 946 | 0.25 | 5 | 11 | 14 | 0 | 125
606 |  | 39.7297 | 0.00759651 | 0 | 523.45 | SRPC | 0 | 0 | 27.55 | 16.53 | 137.75 | 806 | 946 | 0.25 | 5 | 11 | 14 | 0 | 125
607 |  | 49.8198 | 0.0401185 | 0 | 523.45 | SRPC | 0 | 0 | 27.55 | 16.53 | 137.75 | 806 | 946 | 0.25 | 5 | 11 | 14 | 0 | 125
608 |  | 0.900901 | 2.01929 | 0 | 523.45 | SRPC | 0 | 0 | 27.55 | 16.53 | 137.75 | 806 | 946 | 0.25 | 10.2 | 11 | 14 | 0 | 125
609 |  | 3.24324 | 2.79986 | 0 | 523.45 | SRPC | 0 | 0 | 27.55 | 16.53 | 137.75 | 806 | 946 | 0.25 | 10.2 | 11 | 14 | 0 | 125
610 |  | 5.40541 | 2.58612 | 0 | 523.45 | SRPC | 0 | 0 | 27.55 | 16.53 | 137.75 | 806 | 946 | 0.25 | 10.2 | 11 | 14 | 0 | 125
611 |  | 7.38739 | 2.00524 | 0 | 523.45 | SRPC | 0 | 0 | 27.55 | 16.53 | 137.75 | 806 | 946 | 0.25 | 10.2 | 11 | 14 | 0 | 125
612 |  | 10 | 1.82218 | 0 | 523.45 | SRPC | 0 | 0 | 27.55 | 16.53 | 137.75 | 806 | 946 | 0.25 | 10.2 | 11 | 14 | 0 | 125
613 |  | 13.964 | 1.1499 | 0 | 523.45 | SRPC | 0 | 0 | 27.55 | 16.53 | 137.75 | 806 | 946 | 0.25 | 10.2 | 11 | 14 | 0 | 125
614 |  | 17.9279 | 0.569393 | 0 | 523.45 | SRPC | 0 | 0 | 27.55 | 16.53 | 137.75 | 806 | 946 | 0.25 | 10.2 | 11 | 14 | 0 | 125
615 |  | 23.4234 | 0.019775 | 0 | 523.45 | SRPC | 0 | 0 | 27.55 | 16.53 | 137.75 | 806 | 946 | 0.25 | 10.2 | 11 | 14 | 0 | 125
616 |  | 30.8108 | 0.0211875 | 0 | 523.45 | SRPC | 0 | 0 | 27.55 | 16.53 | 137.75 | 806 | 946 | 0.25 | 10.2 | 11 | 14 | 0 | 125
617 |  | 40.0901 | 0.0229618 | 0 | 523.45 | SRPC | 0 | 0 | 27.55 | 16.53 | 137.75 | 806 | 946 | 0.25 | 10.2 | 11 | 14 | 0 | 125
618 | H6 | 0.900901 | 2.09577 | 0 | 492.1 | SRPC | 25.9 | 0 | 0 | 12.95 | 155.4 | 791 | 892 | 0.3 | 1 | 11 | 14 | 0 | 96
619 |  | 2.97297 | 2.09617 | 0 | 492.1 | SRPC | 25.9 | 0 | 0 | 12.95 | 155.4 | 791 | 892 | 0.3 | 1 | 11 | 14 | 0 | 96
620 |  | 4.86486 | 1.83649 | 0 | 492.1 | SRPC | 25.9 | 0 | 0 | 12.95 | 155.4 | 791 | 892 | 0.3 | 1 | 11 | 14 | 0 | 96
621 |  | 7.02703 | 1.4392 | 0 | 492.1 | SRPC | 25.9 | 0 | 0 | 12.95 | 155.4 | 791 | 892 | 0.3 | 1 | 11 | 14 | 0 | 96
622 |  | 10 | 1.02677 | 0 | 492.1 | SRPC | 25.9 | 0 | 0 | 12.95 | 155.4 | 791 | 892 | 0.3 | 1 | 11 | 14 | 0 | 96
623 |  | 15.045 | 0.293508 | 0 | 492.1 | SRPC | 25.9 | 0 | 0 | 12.95 | 155.4 | 791 | 892 | 0.3 | 1 | 11 | 14 | 0 | 96
624 |  | 19.9099 | 0.049696 | 0 | 492.1 | SRPC | 25.9 | 0 | 0 | 12.95 | 155.4 | 791 | 892 | 0.3 | 1 | 11 | 14 | 0 | 96
625 |  | 29.9099 | 0.051608 | 0 | 492.1 | SRPC | 25.9 | 0 | 0 | 12.95 | 155.4 | 791 | 892 | 0.3 | 1 | 11 | 14 | 0 | 96
626 |  | 0.990991 | 3.25832 | 0 | 492.1 | SRPC | 25.9 | 0 | 0 | 12.95 | 155.4 | 791 | 892 | 0.3 | 10.1 | 11 | 14 | 0 | 96
627 |  | 2.97297 | 3.71759 | 0 | 492.1 | SRPC | 25.9 | 0 | 0 | 12.95 | 155.4 | 791 | 892 | 0.3 | 10.1 | 11 | 14 | 0 | 96
628 |  | 5.04505 | 3.07553 | 0 | 492.1 | SRPC | 25.9 | 0 | 0 | 12.95 | 155.4 | 791 | 892 | 0.3 | 10.1 | 11 | 14 | 0 | 96
629 |  | 6.93694 | 2.75467 | 0 | 492.1 | SRPC | 25.9 | 0 | 0 | 12.95 | 155.4 | 791 | 892 | 0.3 | 10.1 | 11 | 14 | 0 | 96
630 |  | 10 | 2.51052 | 0 | 492.1 | SRPC | 25.9 | 0 | 0 | 12.95 | 155.4 | 791 | 892 | 0.3 | 10.1 | 11 | 14 | 0 | 96
631 |  | 13.8739 | 2.02177 | 0 | 492.1 | SRPC | 25.9 | 0 | 0 | 12.95 | 155.4 | 791 | 892 | 0.3 | 10.1 | 11 | 14 | 0 | 96
632 |  | 17.8378 | 1.62483 | 0 | 492.1 | SRPC | 25.9 | 0 | 0 | 12.95 | 155.4 | 791 | 892 | 0.3 | 10.1 | 11 | 14 | 0 | 96
633 |  | 23.1532 | 1.13636 | 0 | 492.1 | SRPC | 25.9 | 0 | 0 | 12.95 | 155.4 | 791 | 892 | 0.3 | 10.1 | 11 | 14 | 0 | 96
634 |  | 30.4505 | 0.388231 | 0 | 492.1 | SRPC | 25.9 | 0 | 0 | 12.95 | 155.4 | 791 | 892 | 0.3 | 10.1 | 11 | 14 | 0 | 96
635 |  | 39.8198 | 0.0382065 | 0 | 492.1 | SRPC | 25.9 | 0 | 0 | 12.95 | 155.4 | 791 | 892 | 0.3 | 10.1 | 11 | 14 | 0 | 96
636 |  | 49.9099 | 0.009543 | 0 | 492.1 | SRPC | 25.9 | 0 | 0 | 12.95 | 155.4 | 791 | 892 | 0.3 | 10.1 | 11 | 14 | 0 | 96
637 | H8 | 0.909091 | 1.85171 | 0 | 492.8 | SRPC | 123.2 | 0 | 0 | 17.248 | 184.8 | 680 | 865 | 0.3 | 1 | 11 | 14 | 0 | 98
638 |  | 2.90909 | 2.17654 | 0 | 492.8 | SRPC | 123.2 | 0 | 0 | 17.248 | 184.8 | 680 | 865 | 0.3 | 1 | 11 | 14 | 0 | 98
639 |  | 5.09091 | 1.85347 | 0 | 492.8 | SRPC | 123.2 | 0 | 0 | 17.248 | 184.8 | 680 | 865 | 0.3 | 1 | 11 | 14 | 0 | 98
640 |  | 7.09091 | 1.48405 | 0 | 492.8 | SRPC | 123.2 | 0 | 0 | 17.248 | 184.8 | 680 | 865 | 0.3 | 1 | 11 | 14 | 0 | 98
641 |  | 9.90909 | 0.960691 | 0 | 492.8 | SRPC | 123.2 | 0 | 0 | 17.248 | 184.8 | 680 | 865 | 0.3 | 1 | 11 | 14 | 0 | 98
642 |  | 14.9091 | 0.314829 | 0 | 492.8 | SRPC | 123.2 | 0 | 0 | 17.248 | 184.8 | 680 | 865 | 0.3 | 1 | 11 | 14 | 0 | 98
643 |  | 19.8182 | 0.0237664 | 0 | 492.8 | SRPC | 123.2 | 0 | 0 | 17.248 | 184.8 | 680 | 865 | 0.3 | 1 | 11 | 14 | 0 | 98
644 |  | 1.09091 | 1.40439 | 0 | 492.8 | SRPC | 123.2 | 0 | 0 | 17.248 | 184.8 | 680 | 865 | 0.3 | 2 | 11 | 14 | 0 | 98
645 |  | 3.18182 | 2.26922 | 0 | 492.8 | SRPC | 123.2 | 0 | 0 | 17.248 | 184.8 | 680 | 865 | 0.3 | 2 | 11 | 14 | 0 | 98
646 |  | 6 | 1.76129 | 0 | 492.8 | SRPC | 123.2 | 0 | 0 | 17.248 | 184.8 | 680 | 865 | 0.3 | 2 | 11 | 14 | 0 | 98
647 |  | 10 | 1.25386 | 0 | 492.8 | SRPC | 123.2 | 0 | 0 | 17.248 | 184.8 | 680 | 865 | 0.3 | 2 | 11 | 14 | 0 | 98
648 |  | 14.8182 | 0.607918 | 0 | 492.8 | SRPC | 123.2 | 0 | 0 | 17.248 | 184.8 | 680 | 865 | 0.3 | 2 | 11 | 14 | 0 | 98
649 |  | 19.8182 | 0.0700497 | 0 | 492.8 | SRPC | 123.2 | 0 | 0 | 17.248 | 184.8 | 680 | 865 | 0.3 | 2 | 11 | 14 | 0 | 98
650 |  | 30 | 0.0280505 | 0 | 492.8 | SRPC | 123.2 | 0 | 0 | 17.248 | 184.8 | 680 | 865 | 0.3 | 2 | 11 | 14 | 0 | 98
651 |  | 39.8182 | 0.00132602 | 0 | 492.8 | SRPC | 123.2 | 0 | 0 | 17.248 | 184.8 | 680 | 865 | 0.3 | 2 | 11 | 14 | 0 | 98
652 |  | 50 | 0.0210379 | 0 | 492.8 | SRPC | 123.2 | 0 | 0 | 17.248 | 184.8 | 680 | 865 | 0.3 | 2 | 11 | 14 | 0 | 98
653 |  | 1 | 3.30196 | 0 | 492.8 | SRPC | 123.2 | 0 | 0 | 17.248 | 184.8 | 680 | 865 | 0.3 | 5 | 11 | 14 | 0 | 98
654 |  | 3 | 4.15133 | 0 | 492.8 | SRPC | 123.2 | 0 | 0 | 17.248 | 184.8 | 680 | 865 | 0.3 | 5 | 11 | 14 | 0 | 98
655 |  | 4.90909 | 3.36532 | 0 | 492.8 | SRPC | 123.2 | 0 | 0 | 17.248 | 184.8 | 680 | 865 | 0.3 | 5 | 11 | 14 | 0 | 98
656 |  | 7.18182 | 2.76459 | 0 | 492.8 | SRPC | 123.2 | 0 | 0 | 17.248 | 184.8 | 680 | 865 | 0.3 | 5 | 11 | 14 | 0 | 98
657 |  | 10.0909 | 2.08699 | 0 | 492.8 | SRPC | 123.2 | 0 | 0 | 17.248 | 184.8 | 680 | 865 | 0.3 | 5 | 11 | 14 | 0 | 98
658 |  | 14.0909 | 1.45614 | 0 | 492.8 | SRPC | 123.2 | 0 | 0 | 17.248 | 184.8 | 680 | 865 | 0.3 | 5 | 11 | 14 | 0 | 98
659 |  | 18 | 0.624684 | 0 | 492.8 | SRPC | 123.2 | 0 | 0 | 17.248 | 184.8 | 680 | 865 | 0.3 | 5 | 11 | 14 | 0 | 98
660 |  | 22 | 0.178962 | 0 | 492.8 | SRPC | 123.2 | 0 | 0 | 17.248 | 184.8 | 680 | 865 | 0.3 | 5 | 11 | 14 | 0 | 98
661 |  | 30.0909 | 0.0435165 | 0 | 492.8 | SRPC | 123.2 | 0 | 0 | 17.248 | 184.8 | 680 | 865 | 0.3 | 5 | 11 | 14 | 0 | 98
662 |  | 40 | 0.0322581 | 0 | 492.8 | SRPC | 123.2 | 0 | 0 | 17.248 | 184.8 | 680 | 865 | 0.3 | 5 | 11 | 14 | 0 | 98
663 |  | 49.7273 | 0.00549535 | 0 | 492.8 | SRPC | 123.2 | 0 | 0 | 17.248 | 184.8 | 680 | 865 | 0.3 | 5 | 11 | 14 | 0 | 98
664 |  | 1.09091 | 2.54604 | 0 | 492.8 | SRPC | 123.2 | 0 | 0 | 17.248 | 184.8 | 680 | 865 | 0.3 | 10.1 | 11 | 14 | 0 | 98
665 |  | 3.18182 | 3.56515 | 0 | 492.8 | SRPC | 123.2 | 0 | 0 | 17.248 | 184.8 | 680 | 865 | 0.3 | 10.1 | 11 | 14 | 0 | 98
666 |  | 5 | 3.19565 | 0 | 492.8 | SRPC | 123.2 | 0 | 0 | 17.248 | 184.8 | 680 | 865 | 0.3 | 10.1 | 11 | 14 | 0 | 98
667 |  | 7.18182 | 2.8263 | 0 | 492.8 | SRPC | 123.2 | 0 | 0 | 17.248 | 184.8 | 680 | 865 | 0.3 | 10.1 | 11 | 14 | 0 | 98
668 |  | 10 | 2.34923 | 0 | 492.8 | SRPC | 123.2 | 0 | 0 | 17.248 | 184.8 | 680 | 865 | 0.3 | 10.1 | 11 | 14 | 0 | 98
669 |  | 14.1818 | 1.76473 | 0 | 492.8 | SRPC | 123.2 | 0 | 0 | 17.248 | 184.8 | 680 | 865 | 0.3 | 10.1 | 11 | 14 | 0 | 98
670 |  | 17.9091 | 1.25718 | 0 | 492.8 | SRPC | 123.2 | 0 | 0 | 17.248 | 184.8 | 680 | 865 | 0.3 | 10.1 | 11 | 14 | 0 | 98
671 |  | 22.9091 | 0.426189 | 0 | 492.8 | SRPC | 123.2 | 0 | 0 | 17.248 | 184.8 | 680 | 865 | 0.3 | 10.1 | 11 | 14 | 0 | 98
672 |  | 29.9091 | 0.0588678 | 0 | 492.8 | SRPC | 123.2 | 0 | 0 | 17.248 | 184.8 | 680 | 865 | 0.3 | 10.1 | 11 | 14 | 0 | 98
673 |  | 39.9091 | 0.0785031 | 0 | 492.8 | SRPC | 123.2 | 0 | 0 | 17.248 | 184.8 | 680 | 865 | 0.3 | 10.1 | 11 | 14 | 0 | 98
674 | - | 0.001 | 2.5134 | 350 | 0 | OPC | 0 | 0 | 0 | 0 | 175 | 0 | 0 | 0.5 | 0.273972603 | 25 | 21.5 | 0 |  | Sergi and Page, 1992 [Diffusion of chloride and hydroxyl ions in cementitious materials exposed to a saline environment]
675 | - | 1.75 | 2.3364 | 350 | 0 | OPC | 0 | 0 | 0 | 0 | 175 | 0 | 0 | 0.5 | 0.273972603 | 25 | 21.5 | 0
676 | - | 3.5 | 2.12046 | 350 | 0 | OPC | 0 | 0 | 0 | 0 | 175 | 0 | 0 | 0.5 | 0.273972603 | 25 | 21.5 | 0
677 | - | 7 | 1.55052 | 350 | 0 | OPC | 0 | 0 | 0 | 0 | 175 | 0 | 0 | 0.5 | 0.273972603 | 25 | 21.5 | 0
678 | - | 10.5 | 1.5 | 350 | 0 | OPC | 0 | 0 | 0 | 0 | 175 | 0 | 0 | 0.5 | 0.273972603 | 25 | 21.5 | 0
679 | - | 14 | 1.22 | 350 | 0 | OPC | 0 | 0 | 0 | 0 | 175 | 0 | 0 | 0.5 | 0.273972603 | 25 | 21.5 | 0
680 | - | 21 | 0.7045 | 350 | 0 | OPC | 0 | 0 | 0 | 0 | 175 | 0 | 0 | 0.5 | 0.273972603 | 25 | 21.5 | 0
681 | - | 28 | 0.2761 | 350 | 0 | OPC | 0 | 0 | 0 | 0 | 175 | 0 | 0 | 0.5 | 0.273972603 | 25 | 21.5 | 0
682 | - | 35 | 0.11 | 350 | 0 | OPC | 0 | 0 | 0 | 0 | 175 | 0 | 0 | 0.5 | 0.273972603 | 25 | 21.5 | 0
683 | OPC | 10 | 0.0157895 | 350 | 0 | OPC | 0 | 0 | 0 | 0 | 175 | 866 | 956 | 0.5 | 0 | 20 | 18.2 | 0 |  | Maruya et al., 1998 [Modeling of chloride ion movement in the surface layer of hardended concrete]
684 |  | 10 | 2.22925 | 350 | 0 | OPC | 0 | 0 | 0 | 0 | 175 | 866 | 956 | 0.5 | 0.076712329 | 20 | 18.2 | 0
685 |  | 10 | 3.14 | 350 | 0 | OPC | 0 | 0 | 0 | 0 | 175 | 866 | 956 | 0.5 | 0.249315068 | 20 | 18.2 | 0
686 |  | 10 | 3.06642 | 350 | 0 | OPC | 0 | 0 | 0 | 0 | 175 | 866 | 956 | 0.5 | 0.498630137 | 20 | 18.2 | 0
687 |  | 10 | 3.32272 | 350 | 0 | OPC | 0 | 0 | 0 | 0 | 175 | 866 | 956 | 0.5 | 1 | 20 | 18.2 | 0
688 | OPM | 10 | 0.001 | 548 | 0 | OPC | 0 | 0 | 0 | 0 | 274 | 1355 | 0 | 0.5 | 0 | 20 | 18.2 | 0
689 |  | 10 | 1.66099 | 548 | 0 | OPC | 0 | 0 | 0 | 0 | 274 | 1355 | 0 | 0.5 | 0.076712329 | 20 | 18.2 | 0
690 |  | 10 | 2.38249 | 548 | 0 | OPC | 0 | 0 | 0 | 0 | 274 | 1355 | 0 | 0.5 | 0.249315068 | 20 | 18.2 | 0
691 |  | 10 | 3.02563 | 548 | 0 | OPC | 0 | 0 | 0 | 0 | 274 | 1355 | 0 | 0.5 | 0.498630137 | 20 | 18.2 | 0
692 |  | 10 | 2.30135 | 548 | 0 | OPC | 0 | 0 | 0 | 0 | 274 | 1355 | 0 | 0.5 | 1 | 20 | 18.2 | 0
693 | OFBM | 10 | 0.000299065 | 160 | 0 | OPC | 107 | 268 | 0 | 0 | 267 | 1323 | 0 | 0.5 | 0 | 20 | 18.2 | 0
694 |  | 10 | 0.296859514 | 160 | 0 | OPC | 107 | 268 | 0 | 0 | 267 | 1323 | 0 | 0.5 | 0.076712329 | 20 | 18.2 | 0
695 |  | 10 | 0.434087477 | 160 | 0 | OPC | 107 | 268 | 0 | 0 | 267 | 1323 | 0 | 0.5 | 0.249315068 | 20 | 18.2 | 0
696 |  | 10 | 0.614501682 | 160 | 0 | OPC | 107 | 268 | 0 | 0 | 267 | 1323 | 0 | 0.5 | 0.498630137 | 20 | 18.2 | 0
697 |  | 10 | 0.563301682 | 160 | 0 | OPC | 107 | 268 | 0 | 0 | 267 | 1323 | 0 | 0.5 | 1 | 20 | 18.2 | 0
698 | OFM | 10 | 0.000799629 | 431 | 0 | OPC | 108 | 0 | 0 | 0 | 269 | 1332 | 0 | 0.5 | 0 | 20 | 18.2 | 0
699 |  | 10 | 1.328175677 | 431 | 0 | OPC | 108 | 0 | 0 | 0 | 269 | 1332 | 0 | 0.5 | 0.076712329 | 20 | 18.2 | 0
700 |  | 10 | 1.905107959 | 431 | 0 | OPC | 108 | 0 | 0 | 0 | 269 | 1332 | 0 | 0.5 | 0.249315068 | 20 | 18.2 | 0
701 |  | 10 | 2.419381317 | 431 | 0 | OPC | 108 | 0 | 0 | 0 | 269 | 1332 | 0 | 0.5 | 0.498630137 | 20 | 18.2 | 0
702 |  | 10 | 1.840226067 | 431 | 0 | OPC | 108 | 0 | 0 | 0 | 269 | 1332 | 0 | 0.5 | 1 | 20 | 18.2 | 0
703 | OBM | 10 | 0.0005 | 272 | 0 | OPC | 0 | 272 | 0 | 0 | 272 | 1346 | 0 | 0.5 | 0 | 20 | 18.2 | 0
704 |  | 10 | 0.555555 | 272 | 0 | OPC | 0 | 272 | 0 | 0 | 272 | 1346 | 0 | 0.5 | 0.076712329 | 20 | 18.2 | 0
705 |  | 10 | 0.88095 | 272 | 0 | OPC | 0 | 272 | 0 | 0 | 272 | 1346 | 0 | 0.5 | 0.249315068 | 20 | 18.2 | 0
706 |  | 10 | 1.27778 | 272 | 0 | OPC | 0 | 272 | 0 | 0 | 272 | 1346 | 0 | 0.5 | 0.498630137 | 20 | 18.2 | 0
707 |  | 10 | 1.579365 | 272 | 0 | OPC | 0 | 272 | 0 | 0 | 272 | 1346 | 0 | 0.5 | 1 | 20 | 18.2 | 0
708 | OPC | 2.5 | 3.03 | 350 | 0 | OPC | 0 | 0 | 0 | 0 | 175 | 866 | 956 | 0.5 | 1 | 20 | 18.2 | 0 |  | Maekewa et al., 2003 [Multi-scale modeling of structural concrete]
709 |  | 7.5 | 2.412 | 350 | 0 | OPC | 0 | 0 | 0 | 0 | 175 | 866 | 956 | 0.5 | 1 | 20 | 18.2 | 0
710 |  | 12.5 | 1.8263 | 350 | 0 | OPC | 0 | 0 | 0 | 0 | 175 | 866 | 956 | 0.5 | 1 | 20 | 18.2 | 0
711 |  | 17.5 | 1.55968 | 350 | 0 | OPC | 0 | 0 | 0 | 0 | 175 | 866 | 956 | 0.5 | 1 | 20 | 18.2 | 0
712 |  | 25 | 1.12281 | 350 | 0 | OPC | 0 | 0 | 0 | 0 | 175 | 866 | 956 | 0.5 | 1 | 20 | 18.2 | 0
713 |  | 35 | 0.564922 | 350 | 0 | OPC | 0 | 0 | 0 | 0 | 175 | 866 | 956 | 0.5 | 1 | 20 | 18.2 | 0
714 |  | 45 | 0.15441 | 350 | 0 | OPC | 0 | 0 | 0 | 0 | 175 | 866 | 956 | 0.5 | 1 | 20 | 18.2 | 0
715 |  | 2.5 | 3.3 | 350 | 0 | OPC | 0 | 0 | 0 | 0 | 175 | 866 | 956 | 0.5 | 0.49863 | 20 | 18.2 | 0
716 |  | 7.5 | 2.25 | 350 | 0 | OPC | 0 | 0 | 0 | 0 | 175 | 866 | 956 | 0.5 | 0.49863 | 20 | 18.2 | 0
717 |  | 12.5 | 1.625 | 350 | 0 | OPC | 0 | 0 | 0 | 0 | 175 | 866 | 956 | 0.5 | 0.49863 | 20 | 18.2 | 0
718 |  | 17.5 | 1.05 | 350 | 0 | OPC | 0 | 0 | 0 | 0 | 175 | 866 | 956 | 0.5 | 0.49863 | 20 | 18.2 | 0
719 |  | 25 | 0.425 | 350 | 0 | OPC | 0 | 0 | 0 | 0 | 175 | 866 | 956 | 0.5 | 0.49863 | 20 | 18.2 | 0
720 |  | 35 | 0.05 | 350 | 0 | OPC | 0 | 0 | 0 | 0 | 175 | 866 | 956 | 0.5 | 0.49863 | 20 | 18.2 | 0
721 |  | 45 | 0.025 | 350 | 0 | OPC | 0 | 0 | 0 | 0 | 175 | 866 | 956 | 0.5 | 0.49863 | 20 | 18.2 | 0
722 | 3mnth | 1 | 5.16 | 330 | 0 | OPC | 0 | 0 | 0 | 0 | 194.7 | 675 | 1141 | 0.59 | 0.25 | -15 | 60.66 | 0 |  | Chen and Razaqpour, 2021 [Exposure duration and sub-zero temperature effects on concrete chloride diffusion decay index and binding]
723 |  | 3 | 3.05 | 330 | 0 | OPC | 0 | 0 | 0 | 0 | 194.7 | 675 | 1141 | 0.59 | 0.25 | -15 | 60.66 | 0
724 |  | 5 | 2.19 | 330 | 0 | OPC | 0 | 0 | 0 | 0 | 194.7 | 675 | 1141 | 0.59 | 0.25 | -15 | 60.66 | 0
725 |  | 7 | 1.65 | 330 | 0 | OPC | 0 | 0 | 0 | 0 | 194.7 | 675 | 1141 | 0.59 | 0.25 | -15 | 60.66 | 0
726 |  | 9 | 1.19 | 330 | 0 | OPC | 0 | 0 | 0 | 0 | 194.7 | 675 | 1141 | 0.59 | 0.25 | -15 | 60.66 | 0
727 |  | 11 | 0.89 | 330 | 0 | OPC | 0 | 0 | 0 | 0 | 194.7 | 675 | 1141 | 0.59 | 0.25 | -15 | 60.66 | 0
728 |  | 13 | 0.67 | 330 | 0 | OPC | 0 | 0 | 0 | 0 | 194.7 | 675 | 1141 | 0.59 | 0.25 | -15 | 60.66 | 0
729 |  | 15 | 0.53 | 330 | 0 | OPC | 0 | 0 | 0 | 0 | 194.7 | 675 | 1141 | 0.59 | 0.25 | -15 | 60.66 | 0
730 |  | 17 | 0.38 | 330 | 0 | OPC | 0 | 0 | 0 | 0 | 194.7 | 675 | 1141 | 0.59 | 0.25 | -15 | 60.66 | 0
731 |  | 19 | 0.33 | 330 | 0 | OPC | 0 | 0 | 0 | 0 | 194.7 | 675 | 1141 | 0.59 | 0.25 | -15 | 60.66 | 0
732 |  | 21 | 0.31 | 330 | 0 | OPC | 0 | 0 | 0 | 0 | 194.7 | 675 | 1141 | 0.59 | 0.25 | -15 | 60.66 | 0
733 |  | 23 | 0.26 | 330 | 0 | OPC | 0 | 0 | 0 | 0 | 194.7 | 675 | 1141 | 0.59 | 0.25 | -15 | 60.66 | 0
734 |  | 25 | 0.26 | 330 | 0 | OPC | 0 | 0 | 0 | 0 | 194.7 | 675 | 1141 | 0.59 | 0.25 | -15 | 60.66 | 0
735 |  | 27 | 0.24 | 330 | 0 | OPC | 0 | 0 | 0 | 0 | 194.7 | 675 | 1141 | 0.59 | 0.25 | -15 | 60.66 | 0
736 |  | 29 | 0.24 | 330 | 0 | OPC | 0 | 0 | 0 | 0 | 194.7 | 675 | 1141 | 0.59 | 0.25 | -15 | 60.66 | 0
737 | 3mnth | 1 | 7.03 | 330 | 0 | OPC | 0 | 0 | 0 | 0 | 194.7 | 675 | 1141 | 0.59 | 0.25 | -5 | 60.66 | 0
738 |  | 3 | 3.69 | 330 | 0 | OPC | 0 | 0 | 0 | 0 | 194.7 | 675 | 1141 | 0.59 | 0.25 | -5 | 60.66 | 0
739 |  | 5 | 2.83 | 330 | 0 | OPC | 0 | 0 | 0 | 0 | 194.7 | 675 | 1141 | 0.59 | 0.25 | -5 | 60.66 | 0
740 |  | 7 | 2.14 | 330 | 0 | OPC | 0 | 0 | 0 | 0 | 194.7 | 675 | 1141 | 0.59 | 0.25 | -5 | 60.66 | 0
741 |  | 9 | 1.95 | 330 | 0 | OPC | 0 | 0 | 0 | 0 | 194.7 | 675 | 1141 | 0.59 | 0.25 | -5 | 60.66 | 0
742 |  | 11 | 1.73 | 330 | 0 | OPC | 0 | 0 | 0 | 0 | 194.7 | 675 | 1141 | 0.59 | 0.25 | -5 | 60.66 | 0
743 |  | 13 | 1.48 | 330 | 0 | OPC | 0 | 0 | 0 | 0 | 194.7 | 675 | 1141 | 0.59 | 0.25 | -5 | 60.66 | 0
744 |  | 15 | 1.24 | 330 | 0 | OPC | 0 | 0 | 0 | 0 | 194.7 | 675 | 1141 | 0.59 | 0.25 | -5 | 60.66 | 0
745 |  | 17 | 1.02 | 330 | 0 | OPC | 0 | 0 | 0 | 0 | 194.7 | 675 | 1141 | 0.59 | 0.25 | -5 | 60.66 | 0
746 |  | 19 | 0.83 | 330 | 0 | OPC | 0 | 0 | 0 | 0 | 194.7 | 675 | 1141 | 0.59 | 0.25 | -5 | 60.66 | 0
747 |  | 21 | 0.75 | 330 | 0 | OPC | 0 | 0 | 0 | 0 | 194.7 | 675 | 1141 | 0.59 | 0.25 | -5 | 60.66 | 0
748 |  | 23 | 0.46 | 330 | 0 | OPC | 0 | 0 | 0 | 0 | 194.7 | 675 | 1141 | 0.59 | 0.25 | -5 | 60.66 | 0
749 |  | 25 | 0.36 | 330 | 0 | OPC | 0 | 0 | 0 | 0 | 194.7 | 675 | 1141 | 0.59 | 0.25 | -5 | 60.66 | 0
750 |  | 27 | 0.29 | 330 | 0 | OPC | 0 | 0 | 0 | 0 | 194.7 | 675 | 1141 | 0.59 | 0.25 | -5 | 60.66 | 0
751 |  | 29 | 0.27 | 330 | 0 | OPC | 0 | 0 | 0 | 0 | 194.7 | 675 | 1141 | 0.59 | 0.25 | -5 | 60.66 | 0
752 | 3mnth | 1 | 3.3 | 330 | 0 | OPC | 0 | 0 | 0 | 0 | 194.7 | 675 | 1141 | 0.59 | 0.25 | 0 | 60.66 | 0
753 |  | 3 | 2.98 | 330 | 0 | OPC | 0 | 0 | 0 | 0 | 194.7 | 675 | 1141 | 0.59 | 0.25 | 0 | 60.66 | 0
754 |  | 5 | 2.86 | 330 | 0 | OPC | 0 | 0 | 0 | 0 | 194.7 | 675 | 1141 | 0.59 | 0.25 | 0 | 60.66 | 0
755 |  | 7 | 2.61 | 330 | 0 | OPC | 0 | 0 | 0 | 0 | 194.7 | 675 | 1141 | 0.59 | 0.25 | 0 | 60.66 | 0
756 |  | 9 | 2.39 | 330 | 0 | OPC | 0 | 0 | 0 | 0 | 194.7 | 675 | 1141 | 0.59 | 0.25 | 0 | 60.66 | 0
757 |  | 11 | 2.22 | 330 | 0 | OPC | 0 | 0 | 0 | 0 | 194.7 | 675 | 1141 | 0.59 | 0.25 | 0 | 60.66 | 0
758 |  | 13 | 1.98 | 330 | 0 | OPC | 0 | 0 | 0 | 0 | 194.7 | 675 | 1141 | 0.59 | 0.25 | 0 | 60.66 | 0
759 |  | 15 | 1.68 | 330 | 0 | OPC | 0 | 0 | 0 | 0 | 194.7 | 675 | 1141 | 0.59 | 0.25 | 0 | 60.66 | 0
760 |  | 17 | 1.39 | 330 | 0 | OPC | 0 | 0 | 0 | 0 | 194.7 | 675 | 1141 | 0.59 | 0.25 | 0 | 60.66 | 0
761 |  | 19 | 1.12 | 330 | 0 | OPC | 0 | 0 | 0 | 0 | 194.7 | 675 | 1141 | 0.59 | 0.25 | 0 | 60.66 | 0
762 |  | 21 | 0.83 | 330 | 0 | OPC | 0 | 0 | 0 | 0 | 194.7 | 675 | 1141 | 0.59 | 0.25 | 0 | 60.66 | 0
763 |  | 23 | 0.68 | 330 | 0 | OPC | 0 | 0 | 0 | 0 | 194.7 | 675 | 1141 | 0.59 | 0.25 | 0 | 60.66 | 0
764 |  | 25 | 0.51 | 330 | 0 | OPC | 0 | 0 | 0 | 0 | 194.7 | 675 | 1141 | 0.59 | 0.25 | 0 | 60.66 | 0
765 |  | 27 | 0.39 | 330 | 0 | OPC | 0 | 0 | 0 | 0 | 194.7 | 675 | 1141 | 0.59 | 0.25 | 0 | 60.66 | 0
766 |  | 29 | 0.29 | 330 | 0 | OPC | 0 | 0 | 0 | 0 | 194.7 | 675 | 1141 | 0.59 | 0.25 | 0 | 60.66 | 0
767 | 3mnth | 1 | 4.4 | 330 | 0 | OPC | 0 | 0 | 0 | 0 | 194.7 | 675 | 1141 | 0.59 | 0.25 | 5 | 60.66 | 0
768 |  | 3 | 4.03 | 330 | 0 | OPC | 0 | 0 | 0 | 0 | 194.7 | 675 | 1141 | 0.59 | 0.25 | 5 | 60.66 | 0
769 |  | 5 | 3.67 | 330 | 0 | OPC | 0 | 0 | 0 | 0 | 194.7 | 675 | 1141 | 0.59 | 0.25 | 5 | 60.66 | 0
770 |  | 7 | 3.18 | 330 | 0 | OPC | 0 | 0 | 0 | 0 | 194.7 | 675 | 1141 | 0.59 | 0.25 | 5 | 60.66 | 0
771 |  | 9 | 2.81 | 330 | 0 | OPC | 0 | 0 | 0 | 0 | 194.7 | 675 | 1141 | 0.59 | 0.25 | 5 | 60.66 | 0
772 |  | 11 | 2.61 | 330 | 0 | OPC | 0 | 0 | 0 | 0 | 194.7 | 675 | 1141 | 0.59 | 0.25 | 5 | 60.66 | 0
773 |  | 13 | 2.52 | 330 | 0 | OPC | 0 | 0 | 0 | 0 | 194.7 | 675 | 1141 | 0.59 | 0.25 | 5 | 60.66 | 0
774 |  | 15 | 2.47 | 330 | 0 | OPC | 0 | 0 | 0 | 0 | 194.7 | 675 | 1141 | 0.59 | 0.25 | 5 | 60.66 | 0
775 |  | 17 | 2.18 | 330 | 0 | OPC | 0 | 0 | 0 | 0 | 194.7 | 675 | 1141 | 0.59 | 0.25 | 5 | 60.66 | 0
776 |  | 19 | 1.76 | 330 | 0 | OPC | 0 | 0 | 0 | 0 | 194.7 | 675 | 1141 | 0.59 | 0.25 | 5 | 60.66 | 0
777 |  | 21 | 1.34 | 330 | 0 | OPC | 0 | 0 | 0 | 0 | 194.7 | 675 | 1141 | 0.59 | 0.25 | 5 | 60.66 | 0
778 |  | 23 | 1.27 | 330 | 0 | OPC | 0 | 0 | 0 | 0 | 194.7 | 675 | 1141 | 0.59 | 0.25 | 5 | 60.66 | 0
779 |  | 25 | 0.98 | 330 | 0 | OPC | 0 | 0 | 0 | 0 | 194.7 | 675 | 1141 | 0.59 | 0.25 | 5 | 60.66 | 0
780 |  | 27 | 0.71 | 330 | 0 | OPC | 0 | 0 | 0 | 0 | 194.7 | 675 | 1141 | 0.59 | 0.25 | 5 | 60.66 | 0
781 |  | 29 | 0.54 | 330 | 0 | OPC | 0 | 0 | 0 | 0 | 194.7 | 675 | 1141 | 0.59 | 0.25 | 5 | 60.66 | 0
782 | 6mnth | 1 | 5.68 | 330 | 0 | OPC | 0 | 0 | 0 | 0 | 194.7 | 675 | 1141 | 0.59 | 0.5 | -15 | 60.66 | 0
783 |  | 3 | 3.5 | 330 | 0 | OPC | 0 | 0 | 0 | 0 | 194.7 | 675 | 1141 | 0.59 | 0.5 | -15 | 60.66 | 0
784 |  | 5 | 2.81 | 330 | 0 | OPC | 0 | 0 | 0 | 0 | 194.7 | 675 | 1141 | 0.59 | 0.5 | -15 | 60.66 | 0
785 |  | 7 | 2.24 | 330 | 0 | OPC | 0 | 0 | 0 | 0 | 194.7 | 675 | 1141 | 0.59 | 0.5 | -15 | 60.66 | 0
786 |  | 9 | 1.78 | 330 | 0 | OPC | 0 | 0 | 0 | 0 | 194.7 | 675 | 1141 | 0.59 | 0.5 | -15 | 60.66 | 0
787 |  | 11 | 1.47 | 330 | 0 | OPC | 0 | 0 | 0 | 0 | 194.7 | 675 | 1141 | 0.59 | 0.5 | -15 | 60.66 | 0
788 |  | 13 | 1.13 | 330 | 0 | OPC | 0 | 0 | 0 | 0 | 194.7 | 675 | 1141 | 0.59 | 0.5 | -15 | 60.66 | 0
789 |  | 15 | 0.96 | 330 | 0 | OPC | 0 | 0 | 0 | 0 | 194.7 | 675 | 1141 | 0.59 | 0.5 | -15 | 60.66 | 0
790 |  | 17 | 0.84 | 330 | 0 | OPC | 0 | 0 | 0 | 0 | 194.7 | 675 | 1141 | 0.59 | 0.5 | -15 | 60.66 | 0
791 |  | 19 | 0.65 | 330 | 0 | OPC | 0 | 0 | 0 | 0 | 194.7 | 675 | 1141 | 0.59 | 0.5 | -15 | 60.66 | 0
792 |  | 21 | 0.58 | 330 | 0 | OPC | 0 | 0 | 0 | 0 | 194.7 | 675 | 1141 | 0.59 | 0.5 | -15 | 60.66 | 0
793 |  | 23 | 0.58 | 330 | 0 | OPC | 0 | 0 | 0 | 0 | 194.7 | 675 | 1141 | 0.59 | 0.5 | -15 | 60.66 | 0
794 |  | 25 | 0.54 | 330 | 0 | OPC | 0 | 0 | 0 | 0 | 194.7 | 675 | 1141 | 0.59 | 0.5 | -15 | 60.66 | 0
795 |  | 27 | 0.5 | 330 | 0 | OPC | 0 | 0 | 0 | 0 | 194.7 | 675 | 1141 | 0.59 | 0.5 | -15 | 60.66 | 0
796 |  | 29 | 0.44 | 330 | 0 | OPC | 0 | 0 | 0 | 0 | 194.7 | 675 | 1141 | 0.59 | 0.5 | -15 | 60.66 | 0
797 | 6mnth | 1 | 5.39 | 330 | 0 | OPC | 0 | 0 | 0 | 0 | 194.7 | 675 | 1141 | 0.59 | 0.5 | -5 | 60.66 | 0
798 |  | 3 | 3.54 | 330 | 0 | OPC | 0 | 0 | 0 | 0 | 194.7 | 675 | 1141 | 0.59 | 0.5 | -5 | 60.66 | 0
799 |  | 5 | 2.93 | 330 | 0 | OPC | 0 | 0 | 0 | 0 | 194.7 | 675 | 1141 | 0.59 | 0.5 | -5 | 60.66 | 0
800 |  | 7 | 2.41 | 330 | 0 | OPC | 0 | 0 | 0 | 0 | 194.7 | 675 | 1141 | 0.59 | 0.5 | -5 | 60.66 | 0
801 |  | 9 | 2.26 | 330 | 0 | OPC | 0 | 0 | 0 | 0 | 194.7 | 675 | 1141 | 0.59 | 0.5 | -5 | 60.66 | 0
802 |  | 11 | 2.09 | 330 | 0 | OPC | 0 | 0 | 0 | 0 | 194.7 | 675 | 1141 | 0.59 | 0.5 | -5 | 60.66 | 0
803 |  | 13 | 1.88 | 330 | 0 | OPC | 0 | 0 | 0 | 0 | 194.7 | 675 | 1141 | 0.59 | 0.5 | -5 | 60.66 | 0
804 |  | 15 | 1.65 | 330 | 0 | OPC | 0 | 0 | 0 | 0 | 194.7 | 675 | 1141 | 0.59 | 0.5 | -5 | 60.66 | 0
805 |  | 17 | 1.47 | 330 | 0 | OPC | 0 | 0 | 0 | 0 | 194.7 | 675 | 1141 | 0.59 | 0.5 | -5 | 60.66 | 0
806 |  | 19 | 1.32 | 330 | 0 | OPC | 0 | 0 | 0 | 0 | 194.7 | 675 | 1141 | 0.59 | 0.5 | -5 | 60.66 | 0
807 |  | 21 | 1.19 | 330 | 0 | OPC | 0 | 0 | 0 | 0 | 194.7 | 675 | 1141 | 0.59 | 0.5 | -5 | 60.66 | 0
808 |  | 23 | 1.04 | 330 | 0 | OPC | 0 | 0 | 0 | 0 | 194.7 | 675 | 1141 | 0.59 | 0.5 | -5 | 60.66 | 0
809 |  | 25 | 0.94 | 330 | 0 | OPC | 0 | 0 | 0 | 0 | 194.7 | 675 | 1141 | 0.59 | 0.5 | -5 | 60.66 | 0
810 |  | 27 | 0.85 | 330 | 0 | OPC | 0 | 0 | 0 | 0 | 194.7 | 675 | 1141 | 0.59 | 0.5 | -5 | 60.66 | 0
811 |  | 29 | 0.75 | 330 | 0 | OPC | 0 | 0 | 0 | 0 | 194.7 | 675 | 1141 | 0.59 | 0.5 | -5 | 60.66 | 0
812 | 6mnth | 1 | 4.05 | 330 | 0 | OPC | 0 | 0 | 0 | 0 | 194.7 | 675 | 1141 | 0.59 | 0.5 | 0 | 60.66 | 0
813 |  | 3 | 3.58 | 330 | 0 | OPC | 0 | 0 | 0 | 0 | 194.7 | 675 | 1141 | 0.59 | 0.5 | 0 | 60.66 | 0
814 |  | 5 | 3.1 | 330 | 0 | OPC | 0 | 0 | 0 | 0 | 194.7 | 675 | 1141 | 0.59 | 0.5 | 0 | 60.66 | 0
815 |  | 7 | 2.68 | 330 | 0 | OPC | 0 | 0 | 0 | 0 | 194.7 | 675 | 1141 | 0.59 | 0.5 | 0 | 60.66 | 0
816 |  | 9 | 2.54 | 330 | 0 | OPC | 0 | 0 | 0 | 0 | 194.7 | 675 | 1141 | 0.59 | 0.5 | 0 | 60.66 | 0
817 |  | 11 | 2.39 | 330 | 0 | OPC | 0 | 0 | 0 | 0 | 194.7 | 675 | 1141 | 0.59 | 0.5 | 0 | 60.66 | 0
818 |  | 13 | 2.12 | 330 | 0 | OPC | 0 | 0 | 0 | 0 | 194.7 | 675 | 1141 | 0.59 | 0.5 | 0 | 60.66 | 0
819 |  | 15 | 1.93 | 330 | 0 | OPC | 0 | 0 | 0 | 0 | 194.7 | 675 | 1141 | 0.59 | 0.5 | 0 | 60.66 | 0
820 |  | 17 | 1.72 | 330 | 0 | OPC | 0 | 0 | 0 | 0 | 194.7 | 675 | 1141 | 0.59 | 0.5 | 0 | 60.66 | 0
821 |  | 19 | 1.57 | 330 | 0 | OPC | 0 | 0 | 0 | 0 | 194.7 | 675 | 1141 | 0.59 | 0.5 | 0 | 60.66 | 0
822 |  | 21 | 1.42 | 330 | 0 | OPC | 0 | 0 | 0 | 0 | 194.7 | 675 | 1141 | 0.59 | 0.5 | 0 | 60.66 | 0
823 |  | 23 | 1.27 | 330 | 0 | OPC | 0 | 0 | 0 | 0 | 194.7 | 675 | 1141 | 0.59 | 0.5 | 0 | 60.66 | 0
824 |  | 25 | 1.13 | 330 | 0 | OPC | 0 | 0 | 0 | 0 | 194.7 | 675 | 1141 | 0.59 | 0.5 | 0 | 60.66 | 0
825 |  | 27 | 1.02 | 330 | 0 | OPC | 0 | 0 | 0 | 0 | 194.7 | 675 | 1141 | 0.59 | 0.5 | 0 | 60.66 | 0
826 |  | 29 | 0.94 | 330 | 0 | OPC | 0 | 0 | 0 | 0 | 194.7 | 675 | 1141 | 0.59 | 0.5 | 0 | 60.66 | 0
827 | 6mnth | 1 | 3.75 | 330 | 0 | OPC | 0 | 0 | 0 | 0 | 194.7 | 675 | 1141 | 0.59 | 0.5 | 5 | 60.66 | 0
828 |  | 3 | 3.4 | 330 | 0 | OPC | 0 | 0 | 0 | 0 | 194.7 | 675 | 1141 | 0.59 | 0.5 | 5 | 60.66 | 0
829 |  | 5 | 3.08 | 330 | 0 | OPC | 0 | 0 | 0 | 0 | 194.7 | 675 | 1141 | 0.59 | 0.5 | 5 | 60.66 | 0
830 |  | 7 | 2.64 | 330 | 0 | OPC | 0 | 0 | 0 | 0 | 194.7 | 675 | 1141 | 0.59 | 0.5 | 5 | 60.66 | 0
831 |  | 9 | 2.43 | 330 | 0 | OPC | 0 | 0 | 0 | 0 | 194.7 | 675 | 1141 | 0.59 | 0.5 | 5 | 60.66 | 0
832 |  | 11 | 2.28 | 330 | 0 | OPC | 0 | 0 | 0 | 0 | 194.7 | 675 | 1141 | 0.59 | 0.5 | 5 | 60.66 | 0
833 |  | 13 | 2.16 | 330 | 0 | OPC | 0 | 0 | 0 | 0 | 194.7 | 675 | 1141 | 0.59 | 0.5 | 5 | 60.66 | 0
834 |  | 15 | 1.93 | 330 | 0 | OPC | 0 | 0 | 0 | 0 | 194.7 | 675 | 1141 | 0.59 | 0.5 | 5 | 60.66 | 0
835 |  | 17 | 1.72 | 330 | 0 | OPC | 0 | 0 | 0 | 0 | 194.7 | 675 | 1141 | 0.59 | 0.5 | 5 | 60.66 | 0
836 |  | 19 | 1.4 | 330 | 0 | OPC | 0 | 0 | 0 | 0 | 194.7 | 675 | 1141 | 0.59 | 0.5 | 5 | 60.66 | 0
837 |  | 21 | 1.3 | 330 | 0 | OPC | 0 | 0 | 0 | 0 | 194.7 | 675 | 1141 | 0.59 | 0.5 | 5 | 60.66 | 0
838 |  | 23 | 1.13 | 330 | 0 | OPC | 0 | 0 | 0 | 0 | 194.7 | 675 | 1141 | 0.59 | 0.5 | 5 | 60.66 | 0
839 |  | 25 | 0.98 | 330 | 0 | OPC | 0 | 0 | 0 | 0 | 194.7 | 675 | 1141 | 0.59 | 0.5 | 5 | 60.66 | 0
840 |  | 27 | 0.86 | 330 | 0 | OPC | 0 | 0 | 0 | 0 | 194.7 | 675 | 1141 | 0.59 | 0.5 | 5 | 60.66 | 0
841 |  | 29 | 0.69 | 330 | 0 | OPC | 0 | 0 | 0 | 0 | 194.7 | 675 | 1141 | 0.59 | 0.5 | 5 | 60.66 | 0
842 | - | 28.6919 | 0.0178093 | 1088.8 | 0 | OPC | 0 | 0 | 0 | 0 | 653.3 | 0 | 0 | 0.6 | 0.273972603 | 4 | 17.725 | 0 |  | Samson and Marchand, 2007 [Modeling the effect of temperature on ionic transport in cementitious materials]
843 |  | 25.3414 | 0.0967454 | 1088.8 | 0 | OPC | 0 | 0 | 0 | 0 | 653.3 | 0 | 0 | 0.6 | 0.273972603 | 4 | 17.725 | 0
844 |  | 22.2143 | 0.164446 | 1088.8 | 0 | OPC | 0 | 0 | 0 | 0 | 653.3 | 0 | 0 | 0.6 | 0.273972603 | 4 | 17.725 | 0
845 |  | 20.2031 | 0.265568 | 1088.8 | 0 | OPC | 0 | 0 | 0 | 0 | 653.3 | 0 | 0 | 0.6 | 0.273972603 | 4 | 17.725 | 0
846 |  | 16.7388 | 0.478922 | 1088.8 | 0 | OPC | 0 | 0 | 0 | 0 | 653.3 | 0 | 0 | 0.6 | 0.273972603 | 4 | 17.725 | 0
847 |  | 13.2753 | 0.636276 | 1088.8 | 0 | OPC | 0 | 0 | 0 | 0 | 653.3 | 0 | 0 | 0.6 | 0.273972603 | 4 | 17.725 | 0
848 |  | 10.928 | 0.815852 | 1088.8 | 0 | OPC | 0 | 0 | 0 | 0 | 653.3 | 0 | 0 | 0.6 | 0.273972603 | 4 | 17.725 | 0
849 |  | 7.68461 | 1.17477 | 1088.8 | 0 | OPC | 0 | 0 | 0 | 0 | 653.3 | 0 | 0 | 0.6 | 0.273972603 | 4 | 17.725 | 0
850 |  | 4.21939 | 1.44412 | 1088.8 | 0 | OPC | 0 | 0 | 0 | 0 | 653.3 | 0 | 0 | 0.6 | 0.273972603 | 4 | 17.725 | 0
851 |  | 1.75789 | 1.78052 | 1088.8 | 0 | OPC | 0 | 0 | 0 | 0 | 653.3 | 0 | 0 | 0.6 | 0.273972603 | 4 | 17.725 | 0
852 | - | 28.9067 | 0.0971874 | 1088.8 | 0 | OPC | 0 | 0 | 0 | 0 | 653.3 | 0 | 0 | 0.6 | 0.273972603 | 23 | 17.725 | 0
853 |  | 25.7731 | 0.186968 | 1088.8 | 0 | OPC | 0 | 0 | 0 | 0 | 653.3 | 0 | 0 | 0.6 | 0.273972603 | 23 | 17.725 | 0
854 |  | 22.4158 | 0.287951 | 1088.8 | 0 | OPC | 0 | 0 | 0 | 0 | 653.3 | 0 | 0 | 0.6 | 0.273972603 | 23 | 17.725 | 0
855 |  | 19.397 | 0.455953 | 1088.8 | 0 | OPC | 0 | 0 | 0 | 0 | 653.3 | 0 | 0 | 0.6 | 0.273972603 | 23 | 17.725 | 0
856 |  | 16.4894 | 0.601589 | 1088.8 | 0 | OPC | 0 | 0 | 0 | 0 | 653.3 | 0 | 0 | 0.6 | 0.273972603 | 23 | 17.725 | 0
857 |  | 13.6947 | 0.769565 | 1088.8 | 0 | OPC | 0 | 0 | 0 | 0 | 653.3 | 0 | 0 | 0.6 | 0.273972603 | 23 | 17.725 | 0
858 |  | 10.5674 | 1.03817 | 1088.8 | 0 | OPC | 0 | 0 | 0 | 0 | 653.3 | 0 | 0 | 0.6 | 0.273972603 | 23 | 17.725 | 0
859 |  | 7.55134 | 1.28441 | 1088.8 | 0 | OPC | 0 | 0 | 0 | 0 | 653.3 | 0 | 0 | 0.6 | 0.273972603 | 23 | 17.725 | 0
860 |  | 4.54042 | 1.67594 | 1088.8 | 0 | OPC | 0 | 0 | 0 | 0 | 653.3 | 0 | 0 | 0.6 | 0.273972603 | 23 | 17.725 | 0
861 |  | 1.64707 | 2.22392 | 1088.8 | 0 | OPC | 0 | 0 | 0 | 0 | 653.3 | 0 | 0 | 0.6 | 0.273972603 | 23 | 17.725 | 0
862 | - | 32.5679 | 0.252186 | 1088.8 | 0 | OPC | 0 | 0 | 0 | 0 | 653.3 | 0 | 0 | 0.6 | 0.273972603 | 38 | 17.725 | 0
863 |  | 29.3326 | 0.309026 | 1088.8 | 0 | OPC | 0 | 0 | 0 | 0 | 653.3 | 0 | 0 | 0.6 | 0.273972603 | 38 | 17.725 | 0
864 |  | 25.2039 | 0.478455 | 1088.8 | 0 | OPC | 0 | 0 | 0 | 0 | 653.3 | 0 | 0 | 0.6 | 0.273972603 | 38 | 17.725 | 0
865 |  | 22.5257 | 0.602634 | 1088.8 | 0 | OPC | 0 | 0 | 0 | 0 | 653.3 | 0 | 0 | 0.6 | 0.273972603 | 38 | 17.725 | 0
866 |  | 19.6246 | 0.704374 | 1088.8 | 0 | OPC | 0 | 0 | 0 | 0 | 653.3 | 0 | 0 | 0.6 | 0.273972603 | 38 | 17.725 | 0
867 |  | 16.6112 | 0.884827 | 1088.8 | 0 | OPC | 0 | 0 | 0 | 0 | 653.3 | 0 | 0 | 0.6 | 0.273972603 | 38 | 17.725 | 0
868 |  | 13.3748 | 1.05408 | 1088.8 | 0 | OPC | 0 | 0 | 0 | 0 | 653.3 | 0 | 0 | 0.6 | 0.273972603 | 38 | 17.725 | 0
869 |  | 10.361 | 1.2795 | 1088.8 | 0 | OPC | 0 | 0 | 0 | 0 | 653.3 | 0 | 0 | 0.6 | 0.273972603 | 38 | 17.725 | 0
870 |  | 7.34762 | 1.45995 | 1088.8 | 0 | OPC | 0 | 0 | 0 | 0 | 653.3 | 0 | 0 | 0.6 | 0.273972603 | 38 | 17.725 | 0
871 |  | 4.44545 | 1.67411 | 1088.8 | 0 | OPC | 0 | 0 | 0 | 0 | 653.3 | 0 | 0 | 0.6 | 0.273972603 | 38 | 17.725 | 0
872 |  | 1.76582 | 1.94443 | 1088.8 | 0 | OPC | 0 | 0 | 0 | 0 | 653.3 | 0 | 0 | 0.6 | 0.273972603 | 38 | 17.725 | 0
873 | BO | 18.8071 | 0.174606816 | 353 | 0 | OPC | 0 | 0 | 0 | 0 | 172 | 744 | 1192 | 0.49 | 0.25 | 21 | 18.2 | 0 | 58.6 | Pradelle et al., 2016 [Comparison of existing chloride ingress models within concretes exposed to seawater]
874 |  | 17.3936 | 0.238971161 | 353 | 0 | OPC | 0 | 0 | 0 | 0 | 172 | 744 | 1192 | 0.49 | 0.25 | 21 | 18.2 | 0 | 58.6
875 |  | 15.8011 | 0.32759114 | 353 | 0 | OPC | 0 | 0 | 0 | 0 | 172 | 744 | 1192 | 0.49 | 0.25 | 21 | 18.2 | 0 | 58.6 | Also in, Baroghel-Bouny et al., 2014 [Performance-based assessment of durability and prediction of RC structure service life: transport properties as input data for physical models]
876 |  | 14.2975 | 0.408162061 | 353 | 0 | OPC | 0 | 0 | 0 | 0 | 172 | 744 | 1192 | 0.49 | 0.25 | 21 | 18.2 | 0 | 58.6
877 |  | 12.7872 | 0.593909014 | 353 | 0 | OPC | 0 | 0 | 0 | 0 | 172 | 744 | 1192 | 0.49 | 0.25 | 21 | 18.2 | 0 | 58.6
878 |  | 10.4882 | 0.738997931 | 353 | 0 | OPC | 0 | 0 | 0 | 0 | 172 | 744 | 1192 | 0.49 | 0.25 | 21 | 18.2 | 0 | 58.6
879 |  | 7.47649 | 1.01338796 | 353 | 0 | OPC | 0 | 0 | 0 | 0 | 172 | 744 | 1192 | 0.49 | 0.25 | 21 | 18.2 | 0 | 58.6
880 |  | 5.261 | 1.312222422 | 353 | 0 | OPC | 0 | 0 | 0 | 0 | 172 | 744 | 1192 | 0.49 | 0.25 | 21 | 18.2 | 0 | 58.6
881 |  | 3.75075 | 1.344247932 | 353 | 0 | OPC | 0 | 0 | 0 | 0 | 172 | 744 | 1192 | 0.49 | 0.25 | 21 | 18.2 | 0 | 58.6
882 |  | 2.33303 | 1.481438428 | 353 | 0 | OPC | 0 | 0 | 0 | 0 | 172 | 744 | 1192 | 0.49 | 0.25 | 21 | 18.2 | 0 | 58.6
883 |  | 0.738095 | 1.472952521 | 353 | 0 | OPC | 0 | 0 | 0 | 0 | 172 | 744 | 1192 | 0.49 | 0.25 | 21 | 18.2 | 0 | 58.6
884 | XS2 | 2.5 | 3.75015 | 460 | 0 | OPC | 0 | 0 | 0 | 1.8 | 184 | 700 | 1050 | 0.4 | 1.3 | 9 | 19.6 | 0 | 63 | Kim et al., 2016 [Chloride ingress into marine exposed concrete: A comparison of empirical- and physically- based models]
885 |  | 2.5 | 4.73983 | 460 | 0 | OPC | 0 | 0 | 0 | 1.8 | 184 | 700 | 1050 | 0.4 | 2.3 | 9 | 19.6 | 0 | 63
886 |  | 2.5 | 4.79192 | 460 | 0 | OPC | 0 | 0 | 0 | 1.8 | 184 | 700 | 1050 | 0.4 | 2.8 | 9 | 19.6 | 0 | 63
887 |  | 2.5 | 5.07842 | 460 | 0 | OPC | 0 | 0 | 0 | 1.8 | 184 | 700 | 1050 | 0.4 | 3.3 | 9 | 19.6 | 0 | 63
888 |  | 2.5 | 5.0784 | 460 | 0 | OPC | 0 | 0 | 0 | 1.8 | 184 | 700 | 1050 | 0.4 | 4.2 | 9 | 19.6 | 0 | 63
889 |  | 2.5 | 5.80765 | 460 | 0 | OPC | 0 | 0 | 0 | 1.8 | 184 | 700 | 1050 | 0.4 | 5.1 | 9 | 19.6 | 0 | 63
890 |  | 2.5 | 5.65139 | 460 | 0 | OPC | 0 | 0 | 0 | 1.8 | 184 | 700 | 1050 | 0.4 | 5.5 | 9 | 19.6 | 0 | 63
891 |  | 2.5 | 6.32855 | 460 | 0 | OPC | 0 | 0 | 0 | 1.8 | 184 | 700 | 1050 | 0.4 | 6.3 | 9 | 19.6 | 0 | 63
892 |  | 2.5 | 9.34971 | 460 | 0 | OPC | 0 | 0 | 0 | 1.8 | 184 | 700 | 1050 | 0.4 | 20 | 9 | 19.6 | 0 | 63
893 |  | 20 | 0.857308 | 460 | 0 | OPC | 0 | 0 | 0 | 1.8 | 184 | 700 | 1050 | 0.4 | 1.3 | 9 | 19.6 | 0 | 63
894 |  | 20 | 2.10743 | 460 | 0 | OPC | 0 | 0 | 0 | 1.8 | 184 | 700 | 1050 | 0.4 | 2.3 | 9 | 19.6 | 0 | 63
895 |  | 20 | 1.76886 | 460 | 0 | OPC | 0 | 0 | 0 | 1.8 | 184 | 700 | 1050 | 0.4 | 2.8 | 9 | 19.6 | 0 | 63
896 |  | 20 | 2.4981 | 460 | 0 | OPC | 0 | 0 | 0 | 1.8 | 184 | 700 | 1050 | 0.4 | 3.3 | 9 | 19.6 | 0 | 63
897 |  | 20 | 2.60228 | 460 | 0 | OPC | 0 | 0 | 0 | 1.8 | 184 | 700 | 1050 | 0.4 | 4.2 | 9 | 19.6 | 0 | 63
898 |  | 20 | 3.09712 | 460 | 0 | OPC | 0 | 0 | 0 | 1.8 | 184 | 700 | 1050 | 0.4 | 5.1 | 9 | 19.6 | 0 | 63
899 |  | 20 | 2.60229 | 460 | 0 | OPC | 0 | 0 | 0 | 1.8 | 184 | 700 | 1050 | 0.4 | 5.5 | 9 | 19.6 | 0 | 63
900 |  | 20 | 3.98264 | 460 | 0 | OPC | 0 | 0 | 0 | 1.8 | 184 | 700 | 1050 | 0.4 | 6.3 | 9 | 19.6 | 0 | 63
901 |  | 20 | 6.37874 | 460 | 0 | OPC | 0 | 0 | 0 | 1.8 | 184 | 700 | 1050 | 0.4 | 20 | 9 | 19.6 | 0 | 63
902 |  | 40 | 0.047748 | 460 | 0 | OPC | 0 | 0 | 0 | 1.8 | 184 | 700 | 1050 | 0.4 | 1.3 | 9 | 19.6 | 0 | 63
903 |  | 40 | 0.151926 | 460 | 0 | OPC | 0 | 0 | 0 | 1.8 | 184 | 700 | 1050 | 0.4 | 2.3 | 9 | 19.6 | 0 | 63
904 |  | 40 | 0.360282 | 460 | 0 | OPC | 0 | 0 | 0 | 1.8 | 184 | 700 | 1050 | 0.4 | 2.8 | 9 | 19.6 | 0 | 63
905 |  | 40 | 0.177981 | 460 | 0 | OPC | 0 | 0 | 0 | 1.8 | 184 | 700 | 1050 | 0.4 | 3.3 | 9 | 19.6 | 0 | 63
906 |  | 40 | 0.881172 | 460 | 0 | OPC | 0 | 0 | 0 | 1.8 | 184 | 700 | 1050 | 0.4 | 4.2 | 9 | 19.6 | 0 | 63
907 |  | 40 | 1.19371 | 460 | 0 | OPC | 0 | 0 | 0 | 1.8 | 184 | 700 | 1050 | 0.4 | 5.1 | 9 | 19.6 | 0 | 63
908 |  | 40 | 0.646782 | 460 | 0 | OPC | 0 | 0 | 0 | 1.8 | 184 | 700 | 1050 | 0.4 | 5.5 | 9 | 19.6 | 0 | 63
909 |  | 40 | 1.53228 | 460 | 0 | OPC | 0 | 0 | 0 | 1.8 | 184 | 700 | 1050 | 0.4 | 6.3 | 9 | 19.6 | 0 | 63
910 |  | 40 | 3.79817 | 460 | 0 | OPC | 0 | 0 | 0 | 1.8 | 184 | 700 | 1050 | 0.4 | 20 | 9 | 19.6 | 0 | 63
911 |  | 60 | 0.01 | 460 | 0 | OPC | 0 | 0 | 0 | 1.8 | 184 | 700 | 1050 | 0.4 | 1.3 | 9 | 19.6 | 0 | 63
912 |  | 60 | 0.01 | 460 | 0 | OPC | 0 | 0 | 0 | 1.8 | 184 | 700 | 1050 | 0.4 | 2.3 | 9 | 19.6 | 0 | 63
913 |  | 60 | 0.05 | 460 | 0 | OPC | 0 | 0 | 0 | 1.8 | 184 | 700 | 1050 | 0.4 | 3.3 | 9 | 19.6 | 0 | 63
914 |  | 60 | 0.2 | 460 | 0 | OPC | 0 | 0 | 0 | 1.8 | 184 | 700 | 1050 | 0.4 | 4.2 | 9 | 19.6 | 0 | 63
915 |  | 60 | 0.2 | 460 | 0 | OPC | 0 | 0 | 0 | 1.8 | 184 | 700 | 1050 | 0.4 | 5.1 | 9 | 19.6 | 0 | 63
916 |  | 60 | 0.2 | 460 | 0 | OPC | 0 | 0 | 0 | 1.8 | 184 | 700 | 1050 | 0.4 | 5.5 | 9 | 19.6 | 0 | 63
917 |  | 60 | 0.227889 | 460 | 0 | OPC | 0 | 0 | 0 | 1.8 | 184 | 700 | 1050 | 0.4 | 6.3 | 9 | 19.6 | 0 | 63
918 |  | 60 | 1.45199 | 460 | 0 | OPC | 0 | 0 | 0 | 1.8 | 184 | 700 | 1050 | 0.4 | 20 | 9 | 19.6 | 0 | 63
Note on D1: Mojtaba_aam: % of binder mass
Note on E1: Mojtaba_aam: Ordinary Portland Cement
Note on F1: Mojtaba_aam: sulfate-resisting Portland cement
Note on I1: Mojtaba_aam: ground granulated blast-furnace slag
Note on S1: Mojtaba_aam: 0 for submerged zone 1 for partially submerged zone (splash)
Note on T1: Mojtaba_aam: This feature is not used in the computation and serves as an additional input for future studies
Note on U1: Mojtaba_aam: The sources are highlighted in yellow for easy identification